## Sheet1
Cr | Ni | Mo | Mn | Si | Nb | Ti | V | W | Cu | N | C | B | P | S | Co | Al | Sn | S_temp / oC | log10(S_time / s) | WQ | temp / oC | stress / Mpa | log10(t_r / h)
17.48 | 10.97 | 0.08 | 1.78 | 0.36 | 0.01 | 0.56 | 0.09 | 0.07 | 0.06 | 0.0108 | 0.043 | 0.0007 | 0.016 | 0.015 | 0.033 | 0.011 | 0.003 | 1100 | 2.954243 | 0 | 600 | 100 | 4.2356
17.82 | 10.98 | 0.4 | 1.48 | 0.83 | 0.03 | 0.52 | 0.08 | 0.16 | 0.21 | 0.009 | 0.054 | 0.003 | 0.023 | 0.006 | 0.163 | 0.012 | 0.009 | 1100 | 2.954243 | 0 | 600 | 139 | 4.2887
16.99 | 11.82 | 0.05 | 1.96 | 0.4 | 0.01 | 0.44 | 0.05 | 0.07 | 0.11 | 0.0135 | 0.042 | 0.0006 | 0.017 | 0.008 | 0.027 | 0.012 | 0.007 | 1120 | 2.778151 | 0 | 600 | 116 | 4.3506
17.42 | 10.82 | 0.29 | 1.46 | 0.41 | 0.02 | 0.43 | 0.04 | 0.1 | 0.17 | 0.0115 | 0.047 | 0.001 | 0.024 | 0.008 | 0.169 | 0.019 | 0.008 | 1120 | 2.778151 | 0 | 600 | 170 | 4.4586
17.83 | 10.65 | 0.44 | 1.44 | 0.65 | 0.07 | 0.38 | 0.07 | 0.18 | 0.06 | 0.0168 | 0.06 | 0.0011 | 0.026 | 0.008 | 0.109 | 0.014 | 0.008 | 1120 | 2.778151 | 0 | 600 | 170 | 4.2167
18 | 11.7 | 0.22 | 1.6 | 0.49 | 0.04 | 0.38 | 0.06 | 0.1 | 0 | 0.014 | 0.08 | 0 | 0.025 | 0.028 | 0.17 | 0 | 0 | 1200 | 2.778151 | 1 | 560 | 50 | 4.7235
17.6 | 10.4 | 0 | 1.64 | 0.59 | 0.87 | 0 | 0 | 0 | 0 | 0 | 0.05 | 0 | 0.019 | 0.014 | 0 | 0 | 0 | 1100 | 2.778151 | 1 | 700 | 210 | 1.4583
17.6 | 10.4 | 0 | 1.64 | 0.59 | 0.87 | 0 | 0 | 0 | 0 | 0 | 0.05 | 0 | 0.019 | 0.014 | 0 | 0 | 0 | 1100 | 2.778151 | 1 | 700 | 167 | 2
17.6 | 10.4 | 0 | 1.64 | 0.59 | 0.87 | 0 | 0 | 0 | 0 | 0 | 0.05 | 0 | 0.019 | 0.014 | 0 | 0 | 0 | 1100 | 2.778151 | 1 | 700 | 120 | 2.7917
17.6 | 10.4 | 0 | 1.64 | 0.59 | 0.87 | 0 | 0 | 0 | 0 | 0 | 0.05 | 0 | 0.019 | 0.014 | 0 | 0 | 0 | 1100 | 2.778151 | 1 | 700 | 83.5 | 3.5833
17.6 | 10.4 | 0 | 1.64 | 0.59 | 0.87 | 0 | 0 | 0 | 0 | 0 | 0.05 | 0 | 0.019 | 0.014 | 0 | 0 | 0 | 1100 | 2.778151 | 1 | 700 | 44 | 4.4917
18 | 9.8 | 0 | 1.71 | 0.66 | 0.13 | 0.06 | 0 | 0 | 0 | 0 | 0.07 | 0 | 0.028 | 0.006 | 0 | 0 | 0 | 1100 | 2.778151 | 1 | 700 | 170 | 1.666
18 | 9.8 | 0 | 1.71 | 0.66 | 0.13 | 0.06 | 0 | 0 | 0 | 0 | 0.07 | 0 | 0.028 | 0.006 | 0 | 0 | 0 | 1100 | 2.778151 | 1 | 700 | 112 | 2.833
18 | 9.8 | 0 | 1.71 | 0.66 | 0.13 | 0.06 | 0 | 0 | 0 | 0 | 0.07 | 0 | 0.028 | 0.006 | 0 | 0 | 0 | 1100 | 2.778151 | 1 | 700 | 93 | 3.408
18 | 9.8 | 0 | 1.71 | 0.66 | 0.13 | 0.06 | 0 | 0 | 0 | 0 | 0.07 | 0 | 0.028 | 0.006 | 0 | 0 | 0 | 1100 | 2.778151 | 1 | 700 | 72 | 4
17.7 | 11.7 | 0 | 1.67 | 0.62 | 0.08 | 0.08 | 0 | 0 | 0 | 0 | 0.08 | 0 | 0.025 | 0.007 | 0 | 0 | 0 | 1100 | 2.778151 | 1 | 700 | 167 | 1.7417
17.7 | 11.7 | 0 | 1.67 | 0.62 | 0.08 | 0.08 | 0 | 0 | 0 | 0 | 0.08 | 0 | 0.025 | 0.007 | 0 | 0 | 0 | 1100 | 2.778151 | 1 | 700 | 138 | 2.646
17.7 | 11.7 | 0 | 1.67 | 0.62 | 0.08 | 0.08 | 0 | 0 | 0 | 0 | 0.08 | 0 | 0.025 | 0.007 | 0 | 0 | 0 | 1100 | 2.778151 | 1 | 700 | 93 | 3.5417
17.7 | 11.7 | 0 | 1.67 | 0.62 | 0.08 | 0.08 | 0 | 0 | 0 | 0 | 0.08 | 0 | 0.025 | 0.007 | 0 | 0 | 0 | 1100 | 2.778151 | 1 | 700 | 73.5 | 4.167
17.7 | 11.7 | 0 | 1.67 | 0.62 | 0.08 | 0.08 | 0 | 0 | 0 | 0 | 0.08 | 0 | 0.025 | 0.007 | 0 | 0 | 0 | 1100 | 2.778151 | 1 | 700 | 61.4 | 4.658
17.7 | 11.7 | 0 | 1.67 | 0.62 | 0.08 | 0.08 | 0 | 0 | 0 | 0 | 0.08 | 0 | 0.025 | 0.007 | 0 | 0 | 0 | 1100 | 2.778151 | 1 | 700 | 53 | 4.875
18.48 | 10.92 | 0.2 | 1.6 | 0.56 | 1.3 | 0 | 0.026 | 0 | 0.047 | 0.04 | 0.09 | 0 | 0.021 | 0.02 | 0 | 0.002 | 0.008 | 1050 | 3.556303 | 0 | 800 | 47.2 | 2.546
18.48 | 10.92 | 0.2 | 1.6 | 0.56 | 1.3 | 0 | 0.026 | 0 | 0.047 | 0.04 | 0.09 | 0 | 0.021 | 0.02 | 0 | 0.002 | 0.008 | 1050 | 3.556303 | 0 | 750 | 47.2 | 3.298
18.48 | 10.92 | 0.2 | 1.6 | 0.56 | 1.3 | 0 | 0.026 | 0 | 0.047 | 0.04 | 0.09 | 0 | 0.021 | 0.02 | 0 | 0.002 | 0.008 | 1050 | 3.556303 | 0 | 725 | 47.2 | 3.585
18.48 | 10.92 | 0.2 | 1.6 | 0.56 | 1.3 | 0 | 0.026 | 0 | 0.047 | 0.04 | 0.09 | 0 | 0.021 | 0.02 | 0 | 0.002 | 0.008 | 1050 | 3.556303 | 0 | 705 | 47.2 | 4.104
18.48 | 10.92 | 0.2 | 1.6 | 0.56 | 1.3 | 0 | 0.026 | 0 | 0.047 | 0.04 | 0.09 | 0 | 0.021 | 0.02 | 0 | 0.002 | 0.008 | 1050 | 3.556303 | 0 | 675 | 47.2 | 4.654
18.48 | 10.92 | 0.2 | 1.6 | 0.56 | 1.3 | 0 | 0.026 | 0 | 0.047 | 0.04 | 0.09 | 0 | 0.021 | 0.02 | 0 | 0.002 | 0.008 | 1050 | 3.556303 | 0 | 700 | 110 | 2.958
18.48 | 10.92 | 0.2 | 1.6 | 0.56 | 1.3 | 0 | 0.026 | 0 | 0.047 | 0.04 | 0.09 | 0 | 0.021 | 0.02 | 0 | 0.002 | 0.008 | 1100 | 2.954243 | 0 | 700 | 110 | 2.992
18.48 | 10.92 | 0.2 | 1.6 | 0.56 | 1.3 | 0 | 0.026 | 0 | 0.047 | 0.04 | 0.09 | 0 | 0.021 | 0.02 | 0 | 0.002 | 0.008 | 1150 | 2.954243 | 0 | 700 | 110 | 3.024
18.48 | 10.92 | 0.2 | 1.6 | 0.56 | 1.3 | 0 | 0.026 | 0 | 0.047 | 0.04 | 0.09 | 0 | 0.021 | 0.02 | 0 | 0.002 | 0.008 | 1200 | 2.954243 | 0 | 700 | 110 | 3.441
18.48 | 10.92 | 0.2 | 1.6 | 0.56 | 1.3 | 0 | 0.026 | 0 | 0.047 | 0.04 | 0.09 | 0 | 0.021 | 0.02 | 0 | 0.002 | 0.008 | 1250 | 2.954243 | 0 | 700 | 110 | 3.6817
18.48 | 10.92 | 0.2 | 1.6 | 0.56 | 1.3 | 0 | 0.026 | 0 | 0.047 | 0.04 | 0.09 | 0 | 0.021 | 0.02 | 0 | 0.002 | 0.008 | 1300 | 2.954243 | 0 | 700 | 110 | 3.7132
18.48 | 10.92 | 0.2 | 1.6 | 0.56 | 1.3 | 0 | 0.026 | 0 | 0.047 | 0.04 | 0.09 | 0 | 0.021 | 0.02 | 0 | 0.002 | 0.008 | 1350 | 2.954243 | 0 | 700 | 110 | 3.3881
18.46 | 11.43 | 0.09 | 1.2 | 0.46 | 1.27 | 0 | 0.027 | 0 | 0.07 | 0.04 | 0.106 | 0 | 0.031 | 0.009 | 0 | 0.003 | 0 | 1050 | 3.079181 | 0 | 800 | 78.7 | 2.134
18.46 | 11.43 | 0.09 | 1.2 | 0.46 | 1.27 | 0 | 0.027 | 0 | 0.07 | 0.04 | 0.106 | 0 | 0.031 | 0.009 | 0 | 0.003 | 0 | 1050 | 3.079181 | 0 | 750 | 78.7 | 3.03
18.46 | 11.43 | 0.09 | 1.2 | 0.46 | 1.27 | 0 | 0.027 | 0 | 0.07 | 0.04 | 0.106 | 0 | 0.031 | 0.009 | 0 | 0.003 | 0 | 1050 | 3.079181 | 0 | 725 | 78.7 | 3.418
18.46 | 11.43 | 0.09 | 1.2 | 0.46 | 1.27 | 0 | 0.027 | 0 | 0.07 | 0.04 | 0.106 | 0 | 0.031 | 0.009 | 0 | 0.003 | 0 | 1050 | 3.079181 | 0 | 700 | 78.7 | 3.836
18.46 | 11.43 | 0.09 | 1.2 | 0.46 | 1.27 | 0 | 0.027 | 0 | 0.07 | 0.04 | 0.106 | 0 | 0.031 | 0.009 | 0 | 0.003 | 0 | 1050 | 3.079181 | 0 | 650 | 78.7 | 4.61
18.46 | 11.43 | 0.09 | 1.2 | 0.46 | 1.27 | 0 | 0.027 | 0 | 0.07 | 0.04 | 0.106 | 0 | 0.031 | 0.009 | 0 | 0.003 | 0 | 1050 | 3.079181 | 0 | 800 | 47.2 | 2.91
18.46 | 11.43 | 0.09 | 1.2 | 0.46 | 1.27 | 0 | 0.027 | 0 | 0.07 | 0.04 | 0.106 | 0 | 0.031 | 0.009 | 0 | 0.003 | 0 | 1050 | 3.079181 | 0 | 800 | 47.2 | 3.269
18.46 | 11.43 | 0.09 | 1.2 | 0.46 | 1.27 | 0 | 0.027 | 0 | 0.07 | 0.04 | 0.106 | 0 | 0.031 | 0.009 | 0 | 0.003 | 0 | 1050 | 3.079181 | 0 | 750 | 47.2 | 4.158
18.46 | 11.43 | 0.09 | 1.2 | 0.46 | 1.27 | 0 | 0.027 | 0 | 0.07 | 0.04 | 0.106 | 0 | 0.031 | 0.009 | 0 | 0.003 | 0 | 1050 | 3.079181 | 0 | 725 | 47.2 | 4.534
18.46 | 11.43 | 0.09 | 1.2 | 0.46 | 1.27 | 0 | 0.027 | 0 | 0.07 | 0.04 | 0.106 | 0 | 0.031 | 0.009 | 0 | 0.003 | 0 | 1050 | 3.079181 | 0 | 775 | 110 | 1.916
18.46 | 11.43 | 0.09 | 1.2 | 0.46 | 1.27 | 0 | 0.027 | 0 | 0.07 | 0.04 | 0.106 | 0 | 0.031 | 0.009 | 0 | 0.003 | 0 | 1050 | 3.079181 | 0 | 750 | 110 | 2.313
18.46 | 11.43 | 0.09 | 1.2 | 0.46 | 1.27 | 0 | 0.027 | 0 | 0.07 | 0.04 | 0.106 | 0 | 0.031 | 0.009 | 0 | 0.003 | 0 | 1050 | 3.079181 | 0 | 650 | 110 | 3.836
18.46 | 11.43 | 0.09 | 1.2 | 0.46 | 1.27 | 0 | 0.027 | 0 | 0.07 | 0.04 | 0.106 | 0 | 0.031 | 0.009 | 0 | 0.003 | 0 | 1050 | 3.079181 | 0 | 625 | 110 | 4.333
18.46 | 11.43 | 0.09 | 1.2 | 0.46 | 1.27 | 0 | 0.027 | 0 | 0.07 | 0.04 | 0.106 | 0 | 0.031 | 0.009 | 0 | 0.003 | 0 | 1050 | 3.079181 | 0 | 700 | 110 | 3.086
18.46 | 11.43 | 0.09 | 1.2 | 0.46 | 1.27 | 0 | 0.027 | 0 | 0.07 | 0.04 | 0.106 | 0 | 0.031 | 0.009 | 0 | 0.003 | 0 | 1100 | 2.954243 | 0 | 700 | 110 | 3.29
18.46 | 11.43 | 0.09 | 1.2 | 0.46 | 1.27 | 0 | 0.027 | 0 | 0.07 | 0.04 | 0.106 | 0 | 0.031 | 0.009 | 0 | 0.003 | 0 | 1150 | 2.954243 | 0 | 700 | 110 | 3.287
18.46 | 11.43 | 0.09 | 1.2 | 0.46 | 1.27 | 0 | 0.027 | 0 | 0.07 | 0.04 | 0.106 | 0 | 0.031 | 0.009 | 0 | 0.003 | 0 | 1200 | 2.954243 | 0 | 700 | 110 | 3.354
18.46 | 11.43 | 0.09 | 1.2 | 0.46 | 1.27 | 0 | 0.027 | 0 | 0.07 | 0.04 | 0.106 | 0 | 0.031 | 0.009 | 0 | 0.003 | 0 | 1250 | 2.954243 | 0 | 700 | 110 | 3.408
18.46 | 11.43 | 0.09 | 1.2 | 0.46 | 1.27 | 0 | 0.027 | 0 | 0.07 | 0.04 | 0.106 | 0 | 0.031 | 0.009 | 0 | 0.003 | 0 | 1300 | 2.954243 | 0 | 700 | 110 | 3.484
18.46 | 11.43 | 0.09 | 1.2 | 0.46 | 1.27 | 0 | 0.027 | 0 | 0.07 | 0.04 | 0.106 | 0 | 0.031 | 0.009 | 0 | 0.003 | 0 | 1350 | 2.954243 | 0 | 700 | 110 | 3.61
16.86 | 11.32 | 2.09 | 1.08 | 0.7 | 0 | 0 | 0 | 0 | 0 | 0 | 0.052 | 0.003 | 0.028 | 0.009 | 0 | 0 | 0 | 1050 | 3.431364 | 1 | 625 | 151 | 3.857
16.86 | 11.32 | 2.09 | 1.08 | 0.7 | 0 | 0 | 0 | 0 | 0 | 0 | 0.052 | 0.003 | 0.028 | 0.009 | 0 | 0 | 0 | 1050 | 3.431364 | 1 | 625 | 170 | 3.514
16.86 | 11.32 | 2.09 | 1.08 | 0.7 | 0 | 0 | 0 | 0 | 0 | 0 | 0.052 | 0.003 | 0.028 | 0.009 | 0 | 0 | 0 | 1050 | 3.431364 | 1 | 625 | 175 | 3.357
16.86 | 11.32 | 2.09 | 1.08 | 0.7 | 0 | 0 | 0 | 0 | 0 | 0 | 0.052 | 0.003 | 0.028 | 0.009 | 0 | 0 | 0 | 1050 | 3.431364 | 1 | 625 | 183 | 3.264
16.86 | 11.32 | 2.09 | 1.08 | 0.7 | 0 | 0 | 0 | 0 | 0 | 0 | 0.052 | 0.003 | 0.028 | 0.009 | 0 | 0 | 0 | 1050 | 3.431364 | 1 | 625 | 200 | 2.836
16.86 | 11.32 | 2.09 | 1.08 | 0.7 | 0 | 0 | 0 | 0 | 0 | 0 | 0.052 | 0.003 | 0.028 | 0.009 | 0 | 0 | 0 | 1050 | 3.431364 | 1 | 625 | 220 | 2.571
16.86 | 11.32 | 2.09 | 1.08 | 0.7 | 0 | 0 | 0 | 0 | 0 | 0 | 0.052 | 0.003 | 0.028 | 0.009 | 0 | 0 | 0 | 1050 | 3.431364 | 1 | 625 | 231 | 2.143
16.86 | 11.32 | 2.09 | 1.08 | 0.7 | 0 | 0 | 0 | 0 | 0 | 0 | 0.052 | 0.003 | 0.028 | 0.009 | 0 | 0 | 0 | 1050 | 3.431364 | 1 | 625 | 257 | 1.786
16.86 | 11.32 | 2.09 | 1.08 | 0.7 | 0 | 0 | 0 | 0 | 0 | 0 | 0.052 | 0.003 | 0.028 | 0.009 | 0 | 0 | 0 | 1050 | 3.431364 | 1 | 625 | 290 | 1.357
16.86 | 11.32 | 2.09 | 1.08 | 0.7 | 0 | 0 | 0 | 0 | 0 | 0 | 0.052 | 0.003 | 0.028 | 0.009 | 0 | 0 | 0 | 1050 | 3.431364 | 1 | 625 | 330 | 0.557
16.86 | 11.32 | 2.09 | 1.08 | 0.7 | 0 | 0 | 0 | 0 | 0 | 0 | 0.052 | 0.003 | 0.028 | 0.009 | 0 | 0 | 0 | 1050 | 3.255273 | 1 | 625 | 200 | 2.943
16.86 | 11.32 | 2.09 | 1.08 | 0.7 | 0 | 0 | 0 | 0 | 0 | 0 | 0.052 | 0.003 | 0.028 | 0.009 | 0 | 0 | 0 | 1050 | 3.255273 | 1 | 625 | 200 | 2.893
16.86 | 11.32 | 2.09 | 1.08 | 0.7 | 0 | 0 | 0 | 0 | 0 | 0 | 0.052 | 0.003 | 0.028 | 0.009 | 0 | 0 | 0 | 1050 | 3.255273 | 1 | 625 | 200 | 2.643
16.86 | 11.32 | 2.09 | 1.08 | 0.7 | 0 | 0 | 0 | 0 | 0 | 0 | 0.052 | 0.003 | 0.028 | 0.009 | 0 | 0 | 0 | 1050 | 3.255273 | 1 | 625 | 220 | 2.5
16.86 | 11.32 | 2.09 | 1.08 | 0.7 | 0 | 0 | 0 | 0 | 0 | 0 | 0.052 | 0.003 | 0.028 | 0.009 | 0 | 0 | 0 | 1050 | 3.255273 | 1 | 625 | 220 | 2.121
16.86 | 11.32 | 2.09 | 1.08 | 0.7 | 0 | 0 | 0 | 0 | 0 | 0 | 0.052 | 0.003 | 0.028 | 0.009 | 0 | 0 | 0 | 1050 | 3.255273 | 1 | 625 | 220 | 1.428
16.86 | 11.32 | 2.09 | 1.08 | 0.7 | 0 | 0 | 0 | 0 | 0 | 0 | 0.052 | 0.003 | 0.028 | 0.009 | 0 | 0 | 0 | 1050 | 3.255273 | 1 | 625 | 257 | 1.25
16.86 | 11.32 | 2.09 | 1.08 | 0.7 | 0 | 0 | 0 | 0 | 0 | 0 | 0.052 | 0.003 | 0.028 | 0.009 | 0 | 0 | 0 | 1050 | 3.255273 | 1 | 625 | 257 | 0.2143
16.86 | 11.32 | 2.09 | 1.08 | 0.7 | 0 | 0 | 0 | 0 | 0 | 0 | 0.052 | 0.003 | 0.028 | 0.009 | 0 | 0 | 0 | 1050 | 3.255273 | 1 | 625 | 290 | 1.071
16.86 | 11.32 | 2.09 | 1.08 | 0.7 | 0 | 0 | 0 | 0 | 0 | 0 | 0.052 | 0.003 | 0.028 | 0.009 | 0 | 0 | 0 | 1050 | 3.255273 | 1 | 625 | 290 | -0.2
18.8 | 9.43 | 0.07 | 0.83 | 0.59 | 0.01 | 0.002 | 0.025 | 0.006 | 0.15 | 0.031 | 0.068 | 0 | 0.018 | 0.008 | 0.05 | 0 | 0.02 | 1065 | 2.778151 | 1 | 595 | 117 | 4.777
18.22 | 12.55 | 0 | 1.31 | 0.37 | 0.93 | 0 | 0 | 0 | 0 | 0 | 0.07 | 0 | 0 | 0 | 0 | 0 | 0 | 1050 | 2.778151 | 1 | 550 | 283 | 3.8559
18.22 | 12.55 | 0 | 1.31 | 0.37 | 0.93 | 0 | 0 | 0 | 0 | 0 | 0.07 | 0 | 0 | 0 | 0 | 0 | 0 | 1050 | 2.778151 | 1 | 600 | 220 | 3.3856
12.98 | 13.09 | 0 | 1.21 | 0.31 | 0.89 | 0 | 0 | 0 | 0 | 0 | 0.06 | 0 | 0 | 0 | 0 | 0 | 0 | 1050 | 2.778151 | 1 | 600 | 189 | 3.7257
12.98 | 13.09 | 0 | 1.21 | 0.31 | 0.89 | 0 | 0 | 0 | 0 | 0 | 0.06 | 0 | 0 | 0 | 0 | 0 | 0 | 1050 | 2.778151 | 1 | 600 | 173 | 3.8235
18.46 | 12.13 | 0 | 1.41 | 0.78 | 1.33 | 0 | 0 | 0 | 0 | 0 | 0.12 | 0 | 0 | 0 | 0 | 0 | 0 | 1050 | 2.778151 | 1 | 650 | 134 | 3.5911
18.46 | 12.13 | 0 | 1.41 | 0.78 | 1.33 | 0 | 0 | 0 | 0 | 0 | 0.12 | 0 | 0 | 0 | 0 | 0 | 0 | 1050 | 2.778151 | 1 | 650 | 110 | 4.0402
18.46 | 12.13 | 0 | 1.41 | 0.78 | 1.33 | 0 | 0 | 0 | 0 | 0 | 0.12 | 0 | 0 | 0 | 0 | 0 | 0 | 1050 | 2.778151 | 1 | 650 | 94.5 | 4.1739
12.98 | 13.09 | 0 | 1.21 | 0.31 | 0.89 | 0 | 0 | 0 | 0 | 0 | 0.06 | 0 | 0 | 0 | 0 | 0 | 0 | 1050 | 2.778151 | 1 | 650 | 78.7 | 4.5404
12.98 | 13.09 | 0 | 1.21 | 0.31 | 0.89 | 0 | 0 | 0 | 0 | 0 | 0.06 | 0 | 0 | 0 | 0 | 0 | 0 | 1050 | 2.778151 | 1 | 700 | 94.5 | 3.2634
20.28 | 24.95 | 1.5 | 1 | 0.41 | 0.26 | 0.05 | 0 | 0 | 0 | 0.167 | 0.06 | 0.005 | 0.006 | 0.001 | 0 | 0 | 0 | 1200 | 2.778151 | 1 | 600 | 441.3 | 1.748188
20.28 | 24.95 | 1.5 | 1 | 0.41 | 0.26 | 0.05 | 0 | 0 | 0 | 0.167 | 0.06 | 0.005 | 0.006 | 0.001 | 0 | 0 | 0 | 1200 | 2.778151 | 1 | 600 | 392.27 | 2.153205
20.28 | 24.95 | 1.5 | 1 | 0.41 | 0.26 | 0.05 | 0 | 0 | 0 | 0.167 | 0.06 | 0.005 | 0.006 | 0.001 | 0 | 0 | 0 | 1200 | 2.778151 | 1 | 600 | 344.21 | 2.718003
20.28 | 24.95 | 1.5 | 1 | 0.41 | 0.26 | 0.05 | 0 | 0 | 0 | 0.167 | 0.06 | 0.005 | 0.006 | 0.001 | 0 | 0 | 0 | 1200 | 2.778151 | 1 | 600 | 295.18 | 3.820563
20.28 | 24.95 | 1.5 | 1 | 0.41 | 0.26 | 0.05 | 0 | 0 | 0 | 0.167 | 0.06 | 0.005 | 0.006 | 0.001 | 0 | 0 | 0 | 1200 | 2.778151 | 1 | 600 | 279.49 | 4.04914
20.28 | 24.95 | 1.5 | 1 | 0.41 | 0.26 | 0.05 | 0 | 0 | 0 | 0.167 | 0.06 | 0.005 | 0.006 | 0.001 | 0 | 0 | 0 | 1200 | 2.778151 | 1 | 600 | 269.68 | 4.03399
20.28 | 24.95 | 1.5 | 1 | 0.41 | 0.26 | 0.05 | 0 | 0 | 0 | 0.167 | 0.06 | 0.005 | 0.006 | 0.001 | 0 | 0 | 0 | 1200 | 2.778151 | 1 | 650 | 344.21 | 1.924279
20.28 | 24.95 | 1.5 | 1 | 0.41 | 0.26 | 0.05 | 0 | 0 | 0 | 0.167 | 0.06 | 0.005 | 0.006 | 0.001 | 0 | 0 | 0 | 1200 | 2.778151 | 1 | 650 | 297.14 | 2.622421
20.28 | 24.95 | 1.5 | 1 | 0.41 | 0.26 | 0.05 | 0 | 0 | 0 | 0.167 | 0.06 | 0.005 | 0.006 | 0.001 | 0 | 0 | 0 | 1200 | 2.778151 | 1 | 650 | 295.18 | 2.705522
20.28 | 24.95 | 1.5 | 1 | 0.41 | 0.26 | 0.05 | 0 | 0 | 0 | 0.167 | 0.06 | 0.005 | 0.006 | 0.001 | 0 | 0 | 0 | 1200 | 2.778151 | 1 | 650 | 280.47 | 2.91503
20.28 | 24.95 | 1.5 | 1 | 0.41 | 0.26 | 0.05 | 0 | 0 | 0 | 0.167 | 0.06 | 0.005 | 0.006 | 0.001 | 0 | 0 | 0 | 1200 | 2.778151 | 1 | 650 | 247.13 | 3.176872
20.28 | 24.95 | 1.5 | 1 | 0.41 | 0.26 | 0.05 | 0 | 0 | 0 | 0.167 | 0.06 | 0.005 | 0.006 | 0.001 | 0 | 0 | 0 | 1200 | 2.778151 | 1 | 650 | 245.17 | 3.285715
20.28 | 24.95 | 1.5 | 1 | 0.41 | 0.26 | 0.05 | 0 | 0 | 0 | 0.167 | 0.06 | 0.005 | 0.006 | 0.001 | 0 | 0 | 0 | 1200 | 2.778151 | 1 | 650 | 199.08 | 3.58537
20.28 | 24.95 | 1.5 | 1 | 0.41 | 0.26 | 0.05 | 0 | 0 | 0 | 0.167 | 0.06 | 0.005 | 0.006 | 0.001 | 0 | 0 | 0 | 1200 | 2.778151 | 1 | 650 | 197.11 | 3.635142
20.28 | 24.95 | 1.5 | 1 | 0.41 | 0.26 | 0.05 | 0 | 0 | 0 | 0.167 | 0.06 | 0.005 | 0.006 | 0.001 | 0 | 0 | 0 | 1200 | 2.778151 | 1 | 650 | 180.44 | 3.774305
20.28 | 24.95 | 1.5 | 1 | 0.41 | 0.26 | 0.05 | 0 | 0 | 0 | 0.167 | 0.06 | 0.005 | 0.006 | 0.001 | 0 | 0 | 0 | 1200 | 2.778151 | 1 | 650 | 177.5 | 3.792125
20.28 | 24.95 | 1.5 | 1 | 0.41 | 0.26 | 0.05 | 0 | 0 | 0 | 0.167 | 0.06 | 0.005 | 0.006 | 0.001 | 0 | 0 | 0 | 1200 | 2.778151 | 1 | 650 | 151.02 | 4.328714
20.28 | 24.95 | 1.5 | 1 | 0.41 | 0.26 | 0.05 | 0 | 0 | 0 | 0.167 | 0.06 | 0.005 | 0.006 | 0.001 | 0 | 0 | 0 | 1200 | 2.778151 | 1 | 700 | 248.11 | 2.173478
20.28 | 24.95 | 1.5 | 1 | 0.41 | 0.26 | 0.05 | 0 | 0 | 0 | 0.167 | 0.06 | 0.005 | 0.006 | 0.001 | 0 | 0 | 0 | 1200 | 2.778151 | 1 | 700 | 198.09 | 2.58625
20.28 | 24.95 | 1.5 | 1 | 0.41 | 0.26 | 0.05 | 0 | 0 | 0 | 0.167 | 0.06 | 0.005 | 0.006 | 0.001 | 0 | 0 | 0 | 1200 | 2.778151 | 1 | 700 | 196.13 | 2.723127
20.28 | 24.95 | 1.5 | 1 | 0.41 | 0.26 | 0.05 | 0 | 0 | 0 | 0.167 | 0.06 | 0.005 | 0.006 | 0.001 | 0 | 0 | 0 | 1200 | 2.778151 | 1 | 700 | 169.66 | 3.003547
20.28 | 24.95 | 1.5 | 1 | 0.41 | 0.26 | 0.05 | 0 | 0 | 0 | 0.167 | 0.06 | 0.005 | 0.006 | 0.001 | 0 | 0 | 0 | 1200 | 2.778151 | 1 | 700 | 167.69 | 3.086502
20.28 | 24.95 | 1.5 | 1 | 0.41 | 0.26 | 0.05 | 0 | 0 | 0 | 0.167 | 0.06 | 0.005 | 0.006 | 0.001 | 0 | 0 | 0 | 1200 | 2.778151 | 1 | 700 | 141.22 | 3.531415
20.28 | 24.95 | 1.5 | 1 | 0.41 | 0.26 | 0.05 | 0 | 0 | 0 | 0.167 | 0.06 | 0.005 | 0.006 | 0.001 | 0 | 0 | 0 | 1200 | 2.778151 | 1 | 700 | 139.25 | 3.558312
20.28 | 24.95 | 1.5 | 1 | 0.41 | 0.26 | 0.05 | 0 | 0 | 0 | 0.167 | 0.06 | 0.005 | 0.006 | 0.001 | 0 | 0 | 0 | 1200 | 2.778151 | 1 | 700 | 138.27 | 3.634971
20.28 | 24.95 | 1.5 | 1 | 0.41 | 0.26 | 0.05 | 0 | 0 | 0 | 0.167 | 0.06 | 0.005 | 0.006 | 0.001 | 0 | 0 | 0 | 1200 | 2.778151 | 1 | 700 | 119.64 | 4.006012
20.28 | 24.95 | 1.5 | 1 | 0.41 | 0.26 | 0.05 | 0 | 0 | 0 | 0.167 | 0.06 | 0.005 | 0.006 | 0.001 | 0 | 0 | 0 | 1200 | 2.778151 | 1 | 700 | 118.66 | 4.085415
20.28 | 24.95 | 1.5 | 1 | 0.41 | 0.26 | 0.05 | 0 | 0 | 0 | 0.167 | 0.06 | 0.005 | 0.006 | 0.001 | 0 | 0 | 0 | 1200 | 2.778151 | 1 | 700 | 100.03 | 4.50153
20.28 | 24.95 | 1.5 | 1 | 0.41 | 0.26 | 0.05 | 0 | 0 | 0 | 0.167 | 0.06 | 0.005 | 0.006 | 0.001 | 0 | 0 | 0 | 1200 | 2.778151 | 1 | 700 | 99.05 | 4.414544
20.28 | 24.95 | 1.5 | 1 | 0.41 | 0.26 | 0.05 | 0 | 0 | 0 | 0.167 | 0.06 | 0.005 | 0.006 | 0.001 | 0 | 0 | 0 | 1200 | 2.778151 | 1 | 750 | 177.5 | 1.570543
20.28 | 24.95 | 1.5 | 1 | 0.41 | 0.26 | 0.05 | 0 | 0 | 0 | 0.167 | 0.06 | 0.005 | 0.006 | 0.001 | 0 | 0 | 0 | 1200 | 2.778151 | 1 | 750 | 139.25 | 2.405517
20.28 | 24.95 | 1.5 | 1 | 0.41 | 0.26 | 0.05 | 0 | 0 | 0 | 0.167 | 0.06 | 0.005 | 0.006 | 0.001 | 0 | 0 | 0 | 1200 | 2.778151 | 1 | 750 | 138.27 | 2.471145
20.28 | 24.95 | 1.5 | 1 | 0.41 | 0.26 | 0.05 | 0 | 0 | 0 | 0.167 | 0.06 | 0.005 | 0.006 | 0.001 | 0 | 0 | 0 | 1200 | 2.778151 | 1 | 750 | 120.62 | 2.980867
20.28 | 24.95 | 1.5 | 1 | 0.41 | 0.26 | 0.05 | 0 | 0 | 0 | 0.167 | 0.06 | 0.005 | 0.006 | 0.001 | 0 | 0 | 0 | 1200 | 2.778151 | 1 | 750 | 118.66 | 2.915347
20.28 | 24.95 | 1.5 | 1 | 0.41 | 0.26 | 0.05 | 0 | 0 | 0 | 0.167 | 0.06 | 0.005 | 0.006 | 0.001 | 0 | 0 | 0 | 1200 | 2.778151 | 1 | 750 | 99.05 | 3.487308
20.28 | 24.95 | 1.5 | 1 | 0.41 | 0.26 | 0.05 | 0 | 0 | 0 | 0.167 | 0.06 | 0.005 | 0.006 | 0.001 | 0 | 0 | 0 | 1200 | 2.778151 | 1 | 750 | 98.07 | 3.572081
20.28 | 24.95 | 1.5 | 1 | 0.41 | 0.26 | 0.05 | 0 | 0 | 0 | 0.167 | 0.06 | 0.005 | 0.006 | 0.001 | 0 | 0 | 0 | 1200 | 2.778151 | 1 | 750 | 89.24 | 3.840319
20.28 | 24.95 | 1.5 | 1 | 0.41 | 0.26 | 0.05 | 0 | 0 | 0 | 0.167 | 0.06 | 0.005 | 0.006 | 0.001 | 0 | 0 | 0 | 1200 | 2.778151 | 1 | 750 | 88.26 | 3.936855
20.28 | 24.95 | 1.5 | 1 | 0.41 | 0.26 | 0.05 | 0 | 0 | 0 | 0.167 | 0.06 | 0.005 | 0.006 | 0.001 | 0 | 0 | 0 | 1200 | 2.778151 | 1 | 750 | 78.45 | 4.047485
20.28 | 24.95 | 1.5 | 1 | 0.41 | 0.26 | 0.05 | 0 | 0 | 0 | 0.167 | 0.06 | 0.005 | 0.006 | 0.001 | 0 | 0 | 0 | 1200 | 2.778151 | 1 | 800 | 88.26 | 2.668199
20.28 | 24.95 | 1.5 | 1 | 0.41 | 0.26 | 0.05 | 0 | 0 | 0 | 0.167 | 0.06 | 0.005 | 0.006 | 0.001 | 0 | 0 | 0 | 1200 | 2.778151 | 1 | 600 | 441.3 | 1.749736
20.28 | 24.95 | 1.5 | 1 | 0.41 | 0.26 | 0.05 | 0 | 0 | 0 | 0.167 | 0.06 | 0.005 | 0.006 | 0.001 | 0 | 0 | 0 | 1200 | 2.778151 | 1 | 600 | 392.27 | 2.084934
20.28 | 24.95 | 1.5 | 1 | 0.41 | 0.26 | 0.05 | 0 | 0 | 0 | 0.167 | 0.06 | 0.005 | 0.006 | 0.001 | 0 | 0 | 0 | 1200 | 2.778151 | 1 | 600 | 345.19 | 2.485721
20.28 | 24.95 | 1.5 | 1 | 0.41 | 0.26 | 0.05 | 0 | 0 | 0 | 0.167 | 0.06 | 0.005 | 0.006 | 0.001 | 0 | 0 | 0 | 1200 | 2.778151 | 1 | 600 | 297.14 | 3.867762
20.28 | 24.95 | 1.5 | 1 | 0.41 | 0.26 | 0.05 | 0 | 0 | 0 | 0.167 | 0.06 | 0.005 | 0.006 | 0.001 | 0 | 0 | 0 | 1200 | 2.778151 | 1 | 600 | 277.53 | 3.969486
20.28 | 24.95 | 1.5 | 1 | 0.41 | 0.26 | 0.05 | 0 | 0 | 0 | 0.167 | 0.06 | 0.005 | 0.006 | 0.001 | 0 | 0 | 0 | 1200 | 2.778151 | 1 | 600 | 268.7 | 4.072955
20.28 | 24.95 | 1.5 | 1 | 0.41 | 0.26 | 0.05 | 0 | 0 | 0 | 0.167 | 0.06 | 0.005 | 0.006 | 0.001 | 0 | 0 | 0 | 1200 | 2.778151 | 1 | 650 | 343.23 | 1.793092
20.28 | 24.95 | 1.5 | 1 | 0.41 | 0.26 | 0.05 | 0 | 0 | 0 | 0.167 | 0.06 | 0.005 | 0.006 | 0.001 | 0 | 0 | 0 | 1200 | 2.778151 | 1 | 650 | 299.1 | 2.546666
20.28 | 24.95 | 1.5 | 1 | 0.41 | 0.26 | 0.05 | 0 | 0 | 0 | 0.167 | 0.06 | 0.005 | 0.006 | 0.001 | 0 | 0 | 0 | 1200 | 2.778151 | 1 | 650 | 296.16 | 2.745465
20.28 | 24.95 | 1.5 | 1 | 0.41 | 0.26 | 0.05 | 0 | 0 | 0 | 0.167 | 0.06 | 0.005 | 0.006 | 0.001 | 0 | 0 | 0 | 1200 | 2.778151 | 1 | 650 | 275.57 | 2.94468
20.28 | 24.95 | 1.5 | 1 | 0.41 | 0.26 | 0.05 | 0 | 0 | 0 | 0.167 | 0.06 | 0.005 | 0.006 | 0.001 | 0 | 0 | 0 | 1200 | 2.778151 | 1 | 650 | 248.11 | 3.17693
20.28 | 24.95 | 1.5 | 1 | 0.41 | 0.26 | 0.05 | 0 | 0 | 0 | 0.167 | 0.06 | 0.005 | 0.006 | 0.001 | 0 | 0 | 0 | 1200 | 2.778151 | 1 | 650 | 245.17 | 3.282645
20.28 | 24.95 | 1.5 | 1 | 0.41 | 0.26 | 0.05 | 0 | 0 | 0 | 0.167 | 0.06 | 0.005 | 0.006 | 0.001 | 0 | 0 | 0 | 1200 | 2.778151 | 1 | 650 | 198.09 | 3.636066
20.28 | 24.95 | 1.5 | 1 | 0.41 | 0.26 | 0.05 | 0 | 0 | 0 | 0.167 | 0.06 | 0.005 | 0.006 | 0.001 | 0 | 0 | 0 | 1200 | 2.778151 | 1 | 650 | 197.11 | 3.605564
20.28 | 24.95 | 1.5 | 1 | 0.41 | 0.26 | 0.05 | 0 | 0 | 0 | 0.167 | 0.06 | 0.005 | 0.006 | 0.001 | 0 | 0 | 0 | 1200 | 2.778151 | 1 | 650 | 177.5 | 3.801678
20.28 | 24.95 | 1.5 | 1 | 0.41 | 0.26 | 0.05 | 0 | 0 | 0 | 0.167 | 0.06 | 0.005 | 0.006 | 0.001 | 0 | 0 | 0 | 1200 | 2.778151 | 1 | 650 | 177.5 | 3.82169
20.28 | 24.95 | 1.5 | 1 | 0.41 | 0.26 | 0.05 | 0 | 0 | 0 | 0.167 | 0.06 | 0.005 | 0.006 | 0.001 | 0 | 0 | 0 | 1200 | 2.778151 | 1 | 650 | 149.06 | 4.362281
20.28 | 24.95 | 1.5 | 1 | 0.41 | 0.26 | 0.05 | 0 | 0 | 0 | 0.167 | 0.06 | 0.005 | 0.006 | 0.001 | 0 | 0 | 0 | 1200 | 2.778151 | 1 | 700 | 247.13 | 2.178401
20.28 | 24.95 | 1.5 | 1 | 0.41 | 0.26 | 0.05 | 0 | 0 | 0 | 0.167 | 0.06 | 0.005 | 0.006 | 0.001 | 0 | 0 | 0 | 1200 | 2.778151 | 1 | 700 | 198.09 | 2.628287
20.28 | 24.95 | 1.5 | 1 | 0.41 | 0.26 | 0.05 | 0 | 0 | 0 | 0.167 | 0.06 | 0.005 | 0.006 | 0.001 | 0 | 0 | 0 | 1200 | 2.778151 | 1 | 700 | 197.11 | 2.727541
20.28 | 24.95 | 1.5 | 1 | 0.41 | 0.26 | 0.05 | 0 | 0 | 0 | 0.167 | 0.06 | 0.005 | 0.006 | 0.001 | 0 | 0 | 0 | 1200 | 2.778151 | 1 | 700 | 168.67 | 3.07675
20.28 | 24.95 | 1.5 | 1 | 0.41 | 0.26 | 0.05 | 0 | 0 | 0 | 0.167 | 0.06 | 0.005 | 0.006 | 0.001 | 0 | 0 | 0 | 1200 | 2.778151 | 1 | 700 | 167.69 | 3.047937
20.28 | 24.95 | 1.5 | 1 | 0.41 | 0.26 | 0.05 | 0 | 0 | 0 | 0.167 | 0.06 | 0.005 | 0.006 | 0.001 | 0 | 0 | 0 | 1200 | 2.778151 | 1 | 700 | 138.27 | 3.60679
20.28 | 24.95 | 1.5 | 1 | 0.41 | 0.26 | 0.05 | 0 | 0 | 0 | 0.167 | 0.06 | 0.005 | 0.006 | 0.001 | 0 | 0 | 0 | 1200 | 2.778151 | 1 | 700 | 138.27 | 3.640968
20.28 | 24.95 | 1.5 | 1 | 0.41 | 0.26 | 0.05 | 0 | 0 | 0 | 0.167 | 0.06 | 0.005 | 0.006 | 0.001 | 0 | 0 | 0 | 1200 | 2.778151 | 1 | 700 | 137.29 | 3.583346
20.28 | 24.95 | 1.5 | 1 | 0.41 | 0.26 | 0.05 | 0 | 0 | 0 | 0.167 | 0.06 | 0.005 | 0.006 | 0.001 | 0 | 0 | 0 | 1200 | 2.778151 | 1 | 700 | 118.66 | 4.041985
20.28 | 24.95 | 1.5 | 1 | 0.41 | 0.26 | 0.05 | 0 | 0 | 0 | 0.167 | 0.06 | 0.005 | 0.006 | 0.001 | 0 | 0 | 0 | 1200 | 2.778151 | 1 | 700 | 118.66 | 4.082049
20.28 | 24.95 | 1.5 | 1 | 0.41 | 0.26 | 0.05 | 0 | 0 | 0 | 0.167 | 0.06 | 0.005 | 0.006 | 0.001 | 0 | 0 | 0 | 1200 | 2.778151 | 1 | 700 | 100.03 | 4.485856
20.28 | 24.95 | 1.5 | 1 | 0.41 | 0.26 | 0.05 | 0 | 0 | 0 | 0.167 | 0.06 | 0.005 | 0.006 | 0.001 | 0 | 0 | 0 | 1200 | 2.778151 | 1 | 700 | 99.05 | 4.409766
20.28 | 24.95 | 1.5 | 1 | 0.41 | 0.26 | 0.05 | 0 | 0 | 0 | 0.167 | 0.06 | 0.005 | 0.006 | 0.001 | 0 | 0 | 0 | 1200 | 2.778151 | 1 | 750 | 177.5 | 1.620136
20.28 | 24.95 | 1.5 | 1 | 0.41 | 0.26 | 0.05 | 0 | 0 | 0 | 0.167 | 0.06 | 0.005 | 0.006 | 0.001 | 0 | 0 | 0 | 1200 | 2.778151 | 1 | 750 | 138.27 | 2.525822
20.28 | 24.95 | 1.5 | 1 | 0.41 | 0.26 | 0.05 | 0 | 0 | 0 | 0.167 | 0.06 | 0.005 | 0.006 | 0.001 | 0 | 0 | 0 | 1200 | 2.778151 | 1 | 750 | 137.29 | 2.485721
20.28 | 24.95 | 1.5 | 1 | 0.41 | 0.26 | 0.05 | 0 | 0 | 0 | 0.167 | 0.06 | 0.005 | 0.006 | 0.001 | 0 | 0 | 0 | 1200 | 2.778151 | 1 | 750 | 119.64 | 2.950949
20.28 | 24.95 | 1.5 | 1 | 0.41 | 0.26 | 0.05 | 0 | 0 | 0 | 0.167 | 0.06 | 0.005 | 0.006 | 0.001 | 0 | 0 | 0 | 1200 | 2.778151 | 1 | 750 | 119.64 | 3.036269
20.28 | 24.95 | 1.5 | 1 | 0.41 | 0.26 | 0.05 | 0 | 0 | 0 | 0.167 | 0.06 | 0.005 | 0.006 | 0.001 | 0 | 0 | 0 | 1200 | 2.778151 | 1 | 750 | 99.05 | 3.4951
20.28 | 24.95 | 1.5 | 1 | 0.41 | 0.26 | 0.05 | 0 | 0 | 0 | 0.167 | 0.06 | 0.005 | 0.006 | 0.001 | 0 | 0 | 0 | 1200 | 2.778151 | 1 | 750 | 99.05 | 3.569046
20.28 | 24.95 | 1.5 | 1 | 0.41 | 0.26 | 0.05 | 0 | 0 | 0 | 0.167 | 0.06 | 0.005 | 0.006 | 0.001 | 0 | 0 | 0 | 1200 | 2.778151 | 1 | 750 | 89.24 | 3.798188
20.28 | 24.95 | 1.5 | 1 | 0.41 | 0.26 | 0.05 | 0 | 0 | 0 | 0.167 | 0.06 | 0.005 | 0.006 | 0.001 | 0 | 0 | 0 | 1200 | 2.778151 | 1 | 750 | 89.24 | 3.809169
20.28 | 24.95 | 1.5 | 1 | 0.41 | 0.26 | 0.05 | 0 | 0 | 0 | 0.167 | 0.06 | 0.005 | 0.006 | 0.001 | 0 | 0 | 0 | 1200 | 2.778151 | 1 | 750 | 79.43 | 4.102053
20.28 | 24.95 | 1.5 | 1 | 0.41 | 0.26 | 0.05 | 0 | 0 | 0 | 0.167 | 0.06 | 0.005 | 0.006 | 0.001 | 0 | 0 | 0 | 1200 | 2.778151 | 1 | 800 | 88.26 | 2.808953
20.28 | 24.95 | 1.5 | 1 | 0.41 | 0.26 | 0.05 | 0 | 0 | 0 | 0.167 | 0.06 | 0.005 | 0.006 | 0.001 | 0 | 0 | 0 | 1200 | 2.778151 | 1 | 600 | 443.26 | 1.894316
20.28 | 24.95 | 1.5 | 1 | 0.41 | 0.26 | 0.05 | 0 | 0 | 0 | 0.167 | 0.06 | 0.005 | 0.006 | 0.001 | 0 | 0 | 0 | 1200 | 2.778151 | 1 | 600 | 393.25 | 2.4777
20.28 | 24.95 | 1.5 | 1 | 0.41 | 0.26 | 0.05 | 0 | 0 | 0 | 0.167 | 0.06 | 0.005 | 0.006 | 0.001 | 0 | 0 | 0 | 1200 | 2.778151 | 1 | 600 | 349.12 | 3.250566
20.28 | 24.95 | 1.5 | 1 | 0.41 | 0.26 | 0.05 | 0 | 0 | 0 | 0.167 | 0.06 | 0.005 | 0.006 | 0.001 | 0 | 0 | 0 | 1200 | 2.778151 | 1 | 600 | 333.43 | 3.360574
20.28 | 24.95 | 1.5 | 1 | 0.41 | 0.26 | 0.05 | 0 | 0 | 0 | 0.167 | 0.06 | 0.005 | 0.006 | 0.001 | 0 | 0 | 0 | 1200 | 2.778151 | 1 | 600 | 296.16 | 3.76766
20.28 | 24.95 | 1.5 | 1 | 0.41 | 0.26 | 0.05 | 0 | 0 | 0 | 0.167 | 0.06 | 0.005 | 0.006 | 0.001 | 0 | 0 | 0 | 1200 | 2.778151 | 1 | 600 | 247.13 | 4.221628
20.28 | 24.95 | 1.5 | 1 | 0.41 | 0.26 | 0.05 | 0 | 0 | 0 | 0.167 | 0.06 | 0.005 | 0.006 | 0.001 | 0 | 0 | 0 | 1200 | 2.778151 | 1 | 650 | 343.23 | 2.121888
20.28 | 24.95 | 1.5 | 1 | 0.41 | 0.26 | 0.05 | 0 | 0 | 0 | 0.167 | 0.06 | 0.005 | 0.006 | 0.001 | 0 | 0 | 0 | 1200 | 2.778151 | 1 | 650 | 294.2 | 2.669503
20.28 | 24.95 | 1.5 | 1 | 0.41 | 0.26 | 0.05 | 0 | 0 | 0 | 0.167 | 0.06 | 0.005 | 0.006 | 0.001 | 0 | 0 | 0 | 1200 | 2.778151 | 1 | 650 | 254.97 | 3.047314
20.28 | 24.95 | 1.5 | 1 | 0.41 | 0.26 | 0.05 | 0 | 0 | 0 | 0.167 | 0.06 | 0.005 | 0.006 | 0.001 | 0 | 0 | 0 | 1200 | 2.778151 | 1 | 650 | 245.17 | 3.117503
20.28 | 24.95 | 1.5 | 1 | 0.41 | 0.26 | 0.05 | 0 | 0 | 0 | 0.167 | 0.06 | 0.005 | 0.006 | 0.001 | 0 | 0 | 0 | 1200 | 2.778151 | 1 | 650 | 215.75 | 3.398773
20.28 | 24.95 | 1.5 | 1 | 0.41 | 0.26 | 0.05 | 0 | 0 | 0 | 0.167 | 0.06 | 0.005 | 0.006 | 0.001 | 0 | 0 | 0 | 1200 | 2.778151 | 1 | 650 | 197.11 | 3.421653
20.28 | 24.95 | 1.5 | 1 | 0.41 | 0.26 | 0.05 | 0 | 0 | 0 | 0.167 | 0.06 | 0.005 | 0.006 | 0.001 | 0 | 0 | 0 | 1200 | 2.778151 | 1 | 650 | 168.67 | 3.902808
20.28 | 24.95 | 1.5 | 1 | 0.41 | 0.26 | 0.05 | 0 | 0 | 0 | 0.167 | 0.06 | 0.005 | 0.006 | 0.001 | 0 | 0 | 0 | 1200 | 2.778151 | 1 | 650 | 147.1 | 4.31334
20.28 | 24.95 | 1.5 | 1 | 0.41 | 0.26 | 0.05 | 0 | 0 | 0 | 0.167 | 0.06 | 0.005 | 0.006 | 0.001 | 0 | 0 | 0 | 1200 | 2.778151 | 1 | 700 | 246.15 | 1.814248
20.28 | 24.95 | 1.5 | 1 | 0.41 | 0.26 | 0.05 | 0 | 0 | 0 | 0.167 | 0.06 | 0.005 | 0.006 | 0.001 | 0 | 0 | 0 | 1200 | 2.778151 | 1 | 700 | 197.11 | 2.485295
20.28 | 24.95 | 1.5 | 1 | 0.41 | 0.26 | 0.05 | 0 | 0 | 0 | 0.167 | 0.06 | 0.005 | 0.006 | 0.001 | 0 | 0 | 0 | 1200 | 2.778151 | 1 | 700 | 176.52 | 2.827046
20.28 | 24.95 | 1.5 | 1 | 0.41 | 0.26 | 0.05 | 0 | 0 | 0 | 0.167 | 0.06 | 0.005 | 0.006 | 0.001 | 0 | 0 | 0 | 1200 | 2.778151 | 1 | 700 | 169.66 | 2.928088
20.28 | 24.95 | 1.5 | 1 | 0.41 | 0.26 | 0.05 | 0 | 0 | 0 | 0.167 | 0.06 | 0.005 | 0.006 | 0.001 | 0 | 0 | 0 | 1200 | 2.778151 | 1 | 700 | 147.1 | 3.287287
20.28 | 24.95 | 1.5 | 1 | 0.41 | 0.26 | 0.05 | 0 | 0 | 0 | 0.167 | 0.06 | 0.005 | 0.006 | 0.001 | 0 | 0 | 0 | 1200 | 2.778151 | 1 | 700 | 138.27 | 3.49139
20.28 | 24.95 | 1.5 | 1 | 0.41 | 0.26 | 0.05 | 0 | 0 | 0 | 0.167 | 0.06 | 0.005 | 0.006 | 0.001 | 0 | 0 | 0 | 1200 | 2.778151 | 1 | 700 | 118.66 | 3.968824
20.28 | 24.95 | 1.5 | 1 | 0.41 | 0.26 | 0.05 | 0 | 0 | 0 | 0.167 | 0.06 | 0.005 | 0.006 | 0.001 | 0 | 0 | 0 | 1200 | 2.778151 | 1 | 700 | 107.87 | 4.241086
20.28 | 24.95 | 1.5 | 1 | 0.41 | 0.26 | 0.05 | 0 | 0 | 0 | 0.167 | 0.06 | 0.005 | 0.006 | 0.001 | 0 | 0 | 0 | 1200 | 2.778151 | 1 | 700 | 107.87 | 4.261822
20.28 | 24.95 | 1.5 | 1 | 0.41 | 0.26 | 0.05 | 0 | 0 | 0 | 0.167 | 0.06 | 0.005 | 0.006 | 0.001 | 0 | 0 | 0 | 1200 | 2.778151 | 1 | 700 | 99.05 | 4.474921
20.28 | 24.95 | 1.5 | 1 | 0.41 | 0.26 | 0.05 | 0 | 0 | 0 | 0.167 | 0.06 | 0.005 | 0.006 | 0.001 | 0 | 0 | 0 | 1200 | 2.778151 | 1 | 750 | 177.5 | 1.499687
20.28 | 24.95 | 1.5 | 1 | 0.41 | 0.26 | 0.05 | 0 | 0 | 0 | 0.167 | 0.06 | 0.005 | 0.006 | 0.001 | 0 | 0 | 0 | 1200 | 2.778151 | 1 | 750 | 138.27 | 2.384533
20.28 | 24.95 | 1.5 | 1 | 0.41 | 0.26 | 0.05 | 0 | 0 | 0 | 0.167 | 0.06 | 0.005 | 0.006 | 0.001 | 0 | 0 | 0 | 1200 | 2.778151 | 1 | 750 | 118.66 | 2.982362
20.28 | 24.95 | 1.5 | 1 | 0.41 | 0.26 | 0.05 | 0 | 0 | 0 | 0.167 | 0.06 | 0.005 | 0.006 | 0.001 | 0 | 0 | 0 | 1200 | 2.778151 | 1 | 750 | 117.68 | 2.961089
20.28 | 24.95 | 1.5 | 1 | 0.41 | 0.26 | 0.05 | 0 | 0 | 0 | 0.167 | 0.06 | 0.005 | 0.006 | 0.001 | 0 | 0 | 0 | 1200 | 2.778151 | 1 | 750 | 99.05 | 3.584987
20.28 | 24.95 | 1.5 | 1 | 0.41 | 0.26 | 0.05 | 0 | 0 | 0 | 0.167 | 0.06 | 0.005 | 0.006 | 0.001 | 0 | 0 | 0 | 1200 | 2.778151 | 1 | 750 | 98.07 | 3.507113
20.28 | 24.95 | 1.5 | 1 | 0.41 | 0.26 | 0.05 | 0 | 0 | 0 | 0.167 | 0.06 | 0.005 | 0.006 | 0.001 | 0 | 0 | 0 | 1200 | 2.778151 | 1 | 750 | 88.26 | 3.693252
20.28 | 24.95 | 1.5 | 1 | 0.41 | 0.26 | 0.05 | 0 | 0 | 0 | 0.167 | 0.06 | 0.005 | 0.006 | 0.001 | 0 | 0 | 0 | 1200 | 2.778151 | 1 | 750 | 79.43 | 4.184084
20.28 | 24.95 | 1.5 | 1 | 0.41 | 0.26 | 0.05 | 0 | 0 | 0 | 0.167 | 0.06 | 0.005 | 0.006 | 0.001 | 0 | 0 | 0 | 1200 | 2.778151 | 1 | 750 | 73.55 | 4.257837
20.28 | 24.95 | 1.5 | 1 | 0.41 | 0.26 | 0.05 | 0 | 0 | 0 | 0.167 | 0.06 | 0.005 | 0.006 | 0.001 | 0 | 0 | 0 | 1200 | 2.778151 | 1 | 750 | 68.65 | 4.493291
20.28 | 24.95 | 1.5 | 1 | 0.41 | 0.26 | 0.05 | 0 | 0 | 0 | 0.167 | 0.06 | 0.005 | 0.006 | 0.001 | 0 | 0 | 0 | 1200 | 2.778151 | 1 | 800 | 117.68 | 1.91169
20.28 | 24.95 | 1.5 | 1 | 0.41 | 0.26 | 0.05 | 0 | 0 | 0 | 0.167 | 0.06 | 0.005 | 0.006 | 0.001 | 0 | 0 | 0 | 1200 | 2.778151 | 1 | 800 | 101.01 | 2.193403
20.28 | 24.95 | 1.5 | 1 | 0.41 | 0.26 | 0.05 | 0 | 0 | 0 | 0.167 | 0.06 | 0.005 | 0.006 | 0.001 | 0 | 0 | 0 | 1200 | 2.778151 | 1 | 800 | 83.36 | 2.904661
20.28 | 24.95 | 1.5 | 1 | 0.41 | 0.26 | 0.05 | 0 | 0 | 0 | 0.167 | 0.06 | 0.005 | 0.006 | 0.001 | 0 | 0 | 0 | 1200 | 2.778151 | 1 | 800 | 78.45 | 3.181672
20.28 | 24.95 | 1.5 | 1 | 0.41 | 0.26 | 0.05 | 0 | 0 | 0 | 0.167 | 0.06 | 0.005 | 0.006 | 0.001 | 0 | 0 | 0 | 1200 | 2.778151 | 1 | 800 | 68.65 | 3.471248
20.28 | 24.95 | 1.5 | 1 | 0.41 | 0.26 | 0.05 | 0 | 0 | 0 | 0.167 | 0.06 | 0.005 | 0.006 | 0.001 | 0 | 0 | 0 | 1200 | 2.778151 | 1 | 800 | 59.82 | 3.968156
20.28 | 24.95 | 1.5 | 1 | 0.41 | 0.26 | 0.05 | 0 | 0 | 0 | 0.167 | 0.06 | 0.005 | 0.006 | 0.001 | 0 | 0 | 0 | 1200 | 2.778151 | 1 | 800 | 49.03 | 4.279236
20.28 | 24.95 | 1.5 | 1 | 0.41 | 0.26 | 0.05 | 0 | 0 | 0 | 0.167 | 0.06 | 0.005 | 0.006 | 0.001 | 0 | 0 | 0 | 1200 | 2.778151 | 1 | 800 | 45.02 | 4.675934
20.28 | 24.95 | 1.5 | 1 | 0.41 | 0.26 | 0.05 | 0 | 0 | 0 | 0.167 | 0.06 | 0.005 | 0.006 | 0.001 | 0 | 0 | 0 | 1200 | 2.778151 | 1 | 850 | 100.03 | 1.696356
20.28 | 24.95 | 1.5 | 1 | 0.41 | 0.26 | 0.05 | 0 | 0 | 0 | 0.167 | 0.06 | 0.005 | 0.006 | 0.001 | 0 | 0 | 0 | 1200 | 2.778151 | 1 | 850 | 80.41 | 2.003029
20.28 | 24.95 | 1.5 | 1 | 0.41 | 0.26 | 0.05 | 0 | 0 | 0 | 0.167 | 0.06 | 0.005 | 0.006 | 0.001 | 0 | 0 | 0 | 1200 | 2.778151 | 1 | 850 | 60.02 | 3.040563
20.28 | 24.95 | 1.5 | 1 | 0.41 | 0.26 | 0.05 | 0 | 0 | 0 | 0.167 | 0.06 | 0.005 | 0.006 | 0.001 | 0 | 0 | 0 | 1200 | 2.778151 | 1 | 850 | 45.02 | 3.831665
20.28 | 24.95 | 1.5 | 1 | 0.41 | 0.26 | 0.05 | 0 | 0 | 0 | 0.167 | 0.06 | 0.005 | 0.006 | 0.001 | 0 | 0 | 0 | 1200 | 2.778151 | 1 | 850 | 40.04 | 4.074524
20.28 | 24.95 | 1.5 | 1 | 0.41 | 0.26 | 0.05 | 0 | 0 | 0 | 0.167 | 0.06 | 0.005 | 0.006 | 0.001 | 0 | 0 | 0 | 1200 | 2.778151 | 1 | 900 | 60.05 | 2.010724
20.28 | 24.95 | 1.5 | 1 | 0.41 | 0.26 | 0.05 | 0 | 0 | 0 | 0.167 | 0.06 | 0.005 | 0.006 | 0.001 | 0 | 0 | 0 | 1200 | 2.778151 | 1 | 900 | 40.03 | 3.145631
20.28 | 24.95 | 1.5 | 1 | 0.41 | 0.26 | 0.05 | 0 | 0 | 0 | 0.167 | 0.06 | 0.005 | 0.006 | 0.001 | 0 | 0 | 0 | 1200 | 2.778151 | 1 | 900 | 30.05 | 3.650541
20.28 | 24.95 | 1.5 | 1 | 0.41 | 0.26 | 0.05 | 0 | 0 | 0 | 0.167 | 0.06 | 0.005 | 0.006 | 0.001 | 0 | 0 | 0 | 1200 | 2.778151 | 1 | 900 | 25.05 | 3.943079
20.28 | 24.95 | 1.5 | 1 | 0.41 | 0.26 | 0.05 | 0 | 0 | 0 | 0.167 | 0.06 | 0.005 | 0.006 | 0.001 | 0 | 0 | 0 | 1200 | 2.778151 | 1 | 950 | 40.1 | 2.22037
20.28 | 24.95 | 1.5 | 1 | 0.41 | 0.26 | 0.05 | 0 | 0 | 0 | 0.167 | 0.06 | 0.005 | 0.006 | 0.001 | 0 | 0 | 0 | 1200 | 2.778151 | 1 | 950 | 25.06 | 3.137924
20.28 | 24.95 | 1.5 | 1 | 0.41 | 0.26 | 0.05 | 0 | 0 | 0 | 0.167 | 0.06 | 0.005 | 0.006 | 0.001 | 0 | 0 | 0 | 1200 | 2.778151 | 1 | 850 | 80.04 | 2.025715
20.28 | 24.95 | 1.5 | 1 | 0.41 | 0.26 | 0.05 | 0 | 0 | 0 | 0.167 | 0.06 | 0.005 | 0.006 | 0.001 | 0 | 0 | 0 | 1200 | 2.778151 | 1 | 850 | 45.04 | 3.670357
20.28 | 24.95 | 1.5 | 1 | 0.41 | 0.26 | 0.05 | 0 | 0 | 0 | 0.167 | 0.06 | 0.005 | 0.006 | 0.001 | 0 | 0 | 0 | 1200 | 2.778151 | 1 | 850 | 40.05 | 3.831998
20.28 | 24.95 | 1.5 | 1 | 0.41 | 0.26 | 0.05 | 0 | 0 | 0 | 0.167 | 0.06 | 0.005 | 0.006 | 0.001 | 0 | 0 | 0 | 1200 | 2.778151 | 1 | 900 | 60.01 | 1.960471
20.28 | 24.95 | 1.5 | 1 | 0.41 | 0.26 | 0.05 | 0 | 0 | 0 | 0.167 | 0.06 | 0.005 | 0.006 | 0.001 | 0 | 0 | 0 | 1200 | 2.778151 | 1 | 900 | 50.07 | 2.427324
20.28 | 24.95 | 1.5 | 1 | 0.41 | 0.26 | 0.05 | 0 | 0 | 0 | 0.167 | 0.06 | 0.005 | 0.006 | 0.001 | 0 | 0 | 0 | 1200 | 2.778151 | 1 | 900 | 40.04 | 3.033946
20.28 | 24.95 | 1.5 | 1 | 0.41 | 0.26 | 0.05 | 0 | 0 | 0 | 0.167 | 0.06 | 0.005 | 0.006 | 0.001 | 0 | 0 | 0 | 1200 | 2.778151 | 1 | 900 | 30.05 | 3.686243
22.22 | 25.34 | 1.4 | 0.92 | 0.38 | 0.24 | 0.05 | 0 | 0 | 0 | 0.17 | 0.03 | 0.005 | 0.022 | 0.001 | 0 | 0 | 0 | 1200 | 2.778151 | 1 | 600 | 320.04 | 3.902895
22.22 | 25.34 | 1.4 | 0.92 | 0.38 | 0.24 | 0.05 | 0 | 0 | 0 | 0.17 | 0.03 | 0.005 | 0.022 | 0.001 | 0 | 0 | 0 | 1200 | 2.778151 | 1 | 650 | 302.08 | 2.686994
22.22 | 25.34 | 1.4 | 0.92 | 0.38 | 0.24 | 0.05 | 0 | 0 | 0 | 0.17 | 0.03 | 0.005 | 0.022 | 0.001 | 0 | 0 | 0 | 1200 | 2.778151 | 1 | 650 | 260.04 | 3.107413
22.22 | 25.34 | 1.4 | 0.92 | 0.38 | 0.24 | 0.05 | 0 | 0 | 0 | 0.17 | 0.03 | 0.005 | 0.022 | 0.001 | 0 | 0 | 0 | 1200 | 2.778151 | 1 | 650 | 220.79 | 3.57763
22.22 | 25.34 | 1.4 | 0.92 | 0.38 | 0.24 | 0.05 | 0 | 0 | 0 | 0.17 | 0.03 | 0.005 | 0.022 | 0.001 | 0 | 0 | 0 | 1200 | 2.778151 | 1 | 650 | 180.66 | 3.927945
22.22 | 25.34 | 1.4 | 0.92 | 0.38 | 0.24 | 0.05 | 0 | 0 | 0 | 0.17 | 0.03 | 0.005 | 0.022 | 0.001 | 0 | 0 | 0 | 1200 | 2.778151 | 1 | 700 | 181.27 | 3.000608
22.22 | 25.34 | 1.4 | 0.92 | 0.38 | 0.24 | 0.05 | 0 | 0 | 0 | 0.17 | 0.03 | 0.005 | 0.022 | 0.001 | 0 | 0 | 0 | 1200 | 2.778151 | 1 | 700 | 140.5 | 3.462128
22.22 | 25.34 | 1.4 | 0.92 | 0.38 | 0.24 | 0.05 | 0 | 0 | 0 | 0.17 | 0.03 | 0.005 | 0.022 | 0.001 | 0 | 0 | 0 | 1200 | 2.778151 | 1 | 700 | 120.05 | 3.971086
22.22 | 25.34 | 1.4 | 0.92 | 0.38 | 0.24 | 0.05 | 0 | 0 | 0 | 0.17 | 0.03 | 0.005 | 0.022 | 0.001 | 0 | 0 | 0 | 1200 | 2.778151 | 1 | 750 | 140.5 | 2.439806
22.22 | 25.34 | 1.4 | 0.92 | 0.38 | 0.24 | 0.05 | 0 | 0 | 0 | 0.17 | 0.03 | 0.005 | 0.022 | 0.001 | 0 | 0 | 0 | 1200 | 2.778151 | 1 | 750 | 120.05 | 2.980458
22.22 | 25.34 | 1.4 | 0.92 | 0.38 | 0.24 | 0.05 | 0 | 0 | 0 | 0.17 | 0.03 | 0.005 | 0.022 | 0.001 | 0 | 0 | 0 | 1200 | 2.778151 | 1 | 750 | 100.38 | 3.385499
22.22 | 25.34 | 1.4 | 0.92 | 0.38 | 0.24 | 0.05 | 0 | 0 | 0 | 0.17 | 0.03 | 0.005 | 0.022 | 0.001 | 0 | 0 | 0 | 1200 | 2.778151 | 1 | 750 | 79.8 | 4.064656
22.22 | 25.34 | 1.4 | 0.92 | 0.38 | 0.24 | 0.05 | 0 | 0 | 0 | 0.17 | 0.03 | 0.005 | 0.022 | 0.001 | 0 | 0 | 0 | 1200 | 2.778151 | 1 | 800 | 100.04 | 2.40654
22.22 | 25.34 | 1.4 | 0.92 | 0.38 | 0.24 | 0.05 | 0 | 0 | 0 | 0.17 | 0.03 | 0.005 | 0.022 | 0.001 | 0 | 0 | 0 | 1200 | 2.778151 | 1 | 800 | 80.06 | 2.944384
22.22 | 25.34 | 1.4 | 0.92 | 0.38 | 0.24 | 0.05 | 0 | 0 | 0 | 0.17 | 0.03 | 0.005 | 0.022 | 0.001 | 0 | 0 | 0 | 1200 | 2.778151 | 1 | 600 | 360.04 | 3.086929
22.22 | 25.34 | 1.4 | 0.92 | 0.38 | 0.24 | 0.05 | 0 | 0 | 0 | 0.17 | 0.03 | 0.005 | 0.022 | 0.001 | 0 | 0 | 0 | 1200 | 2.778151 | 1 | 600 | 320.05 | 3.535218
22.22 | 25.34 | 1.4 | 0.92 | 0.38 | 0.24 | 0.05 | 0 | 0 | 0 | 0.17 | 0.03 | 0.005 | 0.022 | 0.001 | 0 | 0 | 0 | 1200 | 2.778151 | 1 | 650 | 300.07 | 2.56265
22.22 | 25.34 | 1.4 | 0.92 | 0.38 | 0.24 | 0.05 | 0 | 0 | 0 | 0.17 | 0.03 | 0.005 | 0.022 | 0.001 | 0 | 0 | 0 | 1200 | 2.778151 | 1 | 650 | 260.91 | 3.020486
22.22 | 25.34 | 1.4 | 0.92 | 0.38 | 0.24 | 0.05 | 0 | 0 | 0 | 0.17 | 0.03 | 0.005 | 0.022 | 0.001 | 0 | 0 | 0 | 1200 | 2.778151 | 1 | 650 | 220.79 | 3.420269
22.22 | 25.34 | 1.4 | 0.92 | 0.38 | 0.24 | 0.05 | 0 | 0 | 0 | 0.17 | 0.03 | 0.005 | 0.022 | 0.001 | 0 | 0 | 0 | 1200 | 2.778151 | 1 | 700 | 220.06 | 2.445449
22.22 | 25.34 | 1.4 | 0.92 | 0.38 | 0.24 | 0.05 | 0 | 0 | 0 | 0.17 | 0.03 | 0.005 | 0.022 | 0.001 | 0 | 0 | 0 | 1200 | 2.778151 | 1 | 700 | 181.27 | 2.770631
22.22 | 25.34 | 1.4 | 0.92 | 0.38 | 0.24 | 0.05 | 0 | 0 | 0 | 0.17 | 0.03 | 0.005 | 0.022 | 0.001 | 0 | 0 | 0 | 1200 | 2.778151 | 1 | 700 | 140.5 | 3.481156
22.22 | 25.34 | 1.4 | 0.92 | 0.38 | 0.24 | 0.05 | 0 | 0 | 0 | 0.17 | 0.03 | 0.005 | 0.022 | 0.001 | 0 | 0 | 0 | 1200 | 2.778151 | 1 | 750 | 140.05 | 2.35526
22.22 | 25.34 | 1.4 | 0.92 | 0.38 | 0.24 | 0.05 | 0 | 0 | 0 | 0.17 | 0.03 | 0.005 | 0.022 | 0.001 | 0 | 0 | 0 | 1200 | 2.778151 | 1 | 750 | 120.46 | 2.588832
22.22 | 25.34 | 1.4 | 0.92 | 0.38 | 0.24 | 0.05 | 0 | 0 | 0 | 0.17 | 0.03 | 0.005 | 0.022 | 0.001 | 0 | 0 | 0 | 1200 | 2.778151 | 1 | 750 | 100.04 | 3.310502
22.22 | 25.34 | 1.4 | 0.92 | 0.38 | 0.24 | 0.05 | 0 | 0 | 0 | 0.17 | 0.03 | 0.005 | 0.022 | 0.001 | 0 | 0 | 0 | 1200 | 2.778151 | 1 | 800 | 100.05 | 2.15564
22.22 | 25.34 | 1.4 | 0.92 | 0.38 | 0.24 | 0.05 | 0 | 0 | 0 | 0.17 | 0.03 | 0.005 | 0.022 | 0.001 | 0 | 0 | 0 | 1200 | 2.778151 | 1 | 800 | 80.05 | 2.698014
22.22 | 25.34 | 1.4 | 0.92 | 0.38 | 0.24 | 0.05 | 0 | 0 | 0 | 0.17 | 0.03 | 0.005 | 0.022 | 0.001 | 0 | 0 | 0 | 1200 | 2.778151 | 1 | 800 | 65.05 | 3.237544
22.22 | 25.34 | 1.4 | 0.92 | 0.38 | 0.24 | 0.05 | 0 | 0 | 0 | 0.17 | 0.03 | 0.005 | 0.022 | 0.001 | 0 | 0 | 0 | 1200 | 2.778151 | 1 | 650 | 300.06 | 2.723291
22.22 | 25.34 | 1.4 | 0.92 | 0.38 | 0.24 | 0.05 | 0 | 0 | 0 | 0.17 | 0.03 | 0.005 | 0.022 | 0.001 | 0 | 0 | 0 | 1200 | 2.778151 | 1 | 650 | 260.04 | 3.177017
22.22 | 25.34 | 1.4 | 0.92 | 0.38 | 0.24 | 0.05 | 0 | 0 | 0 | 0.17 | 0.03 | 0.005 | 0.022 | 0.001 | 0 | 0 | 0 | 1200 | 2.778151 | 1 | 700 | 220.03 | 2.469822
22.22 | 25.34 | 1.4 | 0.92 | 0.38 | 0.24 | 0.05 | 0 | 0 | 0 | 0.17 | 0.03 | 0.005 | 0.022 | 0.001 | 0 | 0 | 0 | 1200 | 2.778151 | 1 | 700 | 180.06 | 2.910251
22.22 | 25.34 | 1.4 | 0.92 | 0.38 | 0.24 | 0.05 | 0 | 0 | 0 | 0.17 | 0.03 | 0.005 | 0.022 | 0.001 | 0 | 0 | 0 | 1200 | 2.778151 | 1 | 750 | 140.05 | 2.503109
22.22 | 25.34 | 1.4 | 0.92 | 0.38 | 0.24 | 0.05 | 0 | 0 | 0 | 0.17 | 0.03 | 0.005 | 0.022 | 0.001 | 0 | 0 | 0 | 1200 | 2.778151 | 1 | 750 | 120.05 | 3.023376
22.22 | 25.34 | 1.4 | 0.92 | 0.38 | 0.24 | 0.05 | 0 | 0 | 0 | 0.17 | 0.03 | 0.005 | 0.022 | 0.001 | 0 | 0 | 0 | 1200 | 2.778151 | 1 | 600 | 340.05 | 3.541504
22.22 | 25.34 | 1.4 | 0.92 | 0.38 | 0.24 | 0.05 | 0 | 0 | 0 | 0.17 | 0.03 | 0.005 | 0.022 | 0.001 | 0 | 0 | 0 | 1200 | 2.778151 | 1 | 600 | 320.05 | 3.518224
22.22 | 25.34 | 1.4 | 0.92 | 0.38 | 0.24 | 0.05 | 0 | 0 | 0 | 0.17 | 0.03 | 0.005 | 0.022 | 0.001 | 0 | 0 | 0 | 1200 | 2.778151 | 1 | 600 | 280.99 | 3.96964
22.22 | 25.34 | 1.4 | 0.92 | 0.38 | 0.24 | 0.05 | 0 | 0 | 0 | 0.17 | 0.03 | 0.005 | 0.022 | 0.001 | 0 | 0 | 0 | 1200 | 2.778151 | 1 | 650 | 300.05 | 2.55582
22.22 | 25.34 | 1.4 | 0.92 | 0.38 | 0.24 | 0.05 | 0 | 0 | 0 | 0.17 | 0.03 | 0.005 | 0.022 | 0.001 | 0 | 0 | 0 | 1200 | 2.778151 | 1 | 650 | 260.07 | 3.046456
22.22 | 25.34 | 1.4 | 0.92 | 0.38 | 0.24 | 0.05 | 0 | 0 | 0 | 0.17 | 0.03 | 0.005 | 0.022 | 0.001 | 0 | 0 | 0 | 1200 | 2.778151 | 1 | 650 | 221.52 | 3.299224
22.22 | 25.34 | 1.4 | 0.92 | 0.38 | 0.24 | 0.05 | 0 | 0 | 0 | 0.17 | 0.03 | 0.005 | 0.022 | 0.001 | 0 | 0 | 0 | 1200 | 2.778151 | 1 | 650 | 181.27 | 3.85276
22.22 | 25.34 | 1.4 | 0.92 | 0.38 | 0.24 | 0.05 | 0 | 0 | 0 | 0.17 | 0.03 | 0.005 | 0.022 | 0.001 | 0 | 0 | 0 | 1200 | 2.778151 | 1 | 650 | 161.12 | 4.036848
22.22 | 25.34 | 1.4 | 0.92 | 0.38 | 0.24 | 0.05 | 0 | 0 | 0 | 0.17 | 0.03 | 0.005 | 0.022 | 0.001 | 0 | 0 | 0 | 1200 | 2.778151 | 1 | 700 | 220.05 | 2.343409
22.22 | 25.34 | 1.4 | 0.92 | 0.38 | 0.24 | 0.05 | 0 | 0 | 0 | 0.17 | 0.03 | 0.005 | 0.022 | 0.001 | 0 | 0 | 0 | 1200 | 2.778151 | 1 | 700 | 180.06 | 2.801129
22.22 | 25.34 | 1.4 | 0.92 | 0.38 | 0.24 | 0.05 | 0 | 0 | 0 | 0.17 | 0.03 | 0.005 | 0.022 | 0.001 | 0 | 0 | 0 | 1200 | 2.778151 | 1 | 700 | 140.5 | 3.307346
22.22 | 25.34 | 1.4 | 0.92 | 0.38 | 0.24 | 0.05 | 0 | 0 | 0 | 0.17 | 0.03 | 0.005 | 0.022 | 0.001 | 0 | 0 | 0 | 1200 | 2.778151 | 1 | 700 | 120.05 | 3.812198
22.22 | 25.34 | 1.4 | 0.92 | 0.38 | 0.24 | 0.05 | 0 | 0 | 0 | 0.17 | 0.03 | 0.005 | 0.022 | 0.001 | 0 | 0 | 0 | 1200 | 2.778151 | 1 | 750 | 140.04 | 2.33686
22.22 | 25.34 | 1.4 | 0.92 | 0.38 | 0.24 | 0.05 | 0 | 0 | 0 | 0.17 | 0.03 | 0.005 | 0.022 | 0.001 | 0 | 0 | 0 | 1200 | 2.778151 | 1 | 750 | 120.46 | 2.722716
22.22 | 25.34 | 1.4 | 0.92 | 0.38 | 0.24 | 0.05 | 0 | 0 | 0 | 0.17 | 0.03 | 0.005 | 0.022 | 0.001 | 0 | 0 | 0 | 1200 | 2.778151 | 1 | 750 | 100.06 | 3.181043
22.22 | 25.34 | 1.4 | 0.92 | 0.38 | 0.24 | 0.05 | 0 | 0 | 0 | 0.17 | 0.03 | 0.005 | 0.022 | 0.001 | 0 | 0 | 0 | 1200 | 2.778151 | 1 | 750 | 80.33 | 3.873925
22.22 | 25.34 | 1.4 | 0.92 | 0.38 | 0.24 | 0.05 | 0 | 0 | 0 | 0.17 | 0.03 | 0.005 | 0.022 | 0.001 | 0 | 0 | 0 | 1200 | 2.778151 | 1 | 800 | 100.05 | 2.097604
22.22 | 25.34 | 1.4 | 0.92 | 0.38 | 0.24 | 0.05 | 0 | 0 | 0 | 0.17 | 0.03 | 0.005 | 0.022 | 0.001 | 0 | 0 | 0 | 1200 | 2.778151 | 1 | 800 | 80.04 | 2.780749
15.9 | 14.5 | 2.5 | 0.67 | 0.53 | 0.43 | 0.24 | 0 | 0 | 3.1 | 0 | 0.11 | 0 | 0 | 0 | 0 | 0 | 0 | 1200 | 2.778151 | 1 | 700 | 244 | 1.7174
15.9 | 14.5 | 2.5 | 0.67 | 0.53 | 0.43 | 0.24 | 0 | 0 | 3.1 | 0 | 0.11 | 0 | 0 | 0 | 0 | 0 | 0 | 1200 | 2.778151 | 1 | 700 | 207 | 2.0417
15.9 | 14.5 | 2.5 | 0.67 | 0.53 | 0.43 | 0.24 | 0 | 0 | 3.1 | 0 | 0.11 | 0 | 0 | 0 | 0 | 0 | 0 | 1200 | 2.778151 | 1 | 700 | 177 | 2.7234
15.9 | 14.5 | 2.5 | 0.67 | 0.53 | 0.43 | 0.24 | 0 | 0 | 3.1 | 0 | 0.11 | 0 | 0 | 0 | 0 | 0 | 0 | 1200 | 2.778151 | 1 | 700 | 144 | 3.065
19.1 | 8.4 | 0.04 | 0.91 | 0.49 | 0.1 | 0.1 | 0.05 | 0 | 0 | 0 | 0.06 | 0 | 0.026 | 0.01 | 0.04 | 0 | 0 | 1100 | 3.556303 | 1 | 600 | 220 | 1.9868
19.1 | 8.4 | 0.04 | 0.91 | 0.49 | 0.1 | 0.1 | 0.05 | 0 | 0 | 0 | 0.06 | 0 | 0.026 | 0.01 | 0.04 | 0 | 0 | 1100 | 3.556303 | 1 | 600 | 189 | 2.5786
19.1 | 8.4 | 0.04 | 0.91 | 0.49 | 0.1 | 0.1 | 0.05 | 0 | 0 | 0 | 0.06 | 0 | 0.026 | 0.01 | 0.04 | 0 | 0 | 1100 | 3.556303 | 1 | 600 | 157 | 3.3585
19.1 | 8.4 | 0.04 | 0.91 | 0.49 | 0.1 | 0.1 | 0.05 | 0 | 0 | 0 | 0.06 | 0 | 0.026 | 0.01 | 0.04 | 0 | 0 | 1100 | 3.556303 | 1 | 700 | 142 | 1.3617
19.1 | 8.4 | 0.04 | 0.91 | 0.49 | 0.1 | 0.1 | 0.05 | 0 | 0 | 0 | 0.06 | 0 | 0.026 | 0.01 | 0.04 | 0 | 0 | 1100 | 3.556303 | 1 | 700 | 102 | 2.0569
19.1 | 8.4 | 0.04 | 0.91 | 0.49 | 0.1 | 0.1 | 0.05 | 0 | 0 | 0 | 0.06 | 0 | 0.026 | 0.01 | 0.04 | 0 | 0 | 1100 | 3.556303 | 1 | 700 | 79 | 2.6712
19.1 | 8.4 | 0.04 | 0.91 | 0.49 | 0.1 | 0.1 | 0.05 | 0 | 0 | 0 | 0.06 | 0 | 0.026 | 0.01 | 0.04 | 0 | 0 | 1100 | 3.556303 | 1 | 700 | 63 | 3.3916
18.9 | 8.92 | 0.1 | 0.89 | 0.72 | 0.06 | 0.06 | 0.01 | 0 | 0 | 0 | 0.05 | 0 | 0.02 | 0.01 | 0.14 | 0 | 0 | 1100 | 3.556303 | 1 | 600 | 220 | 3.1367
18.9 | 8.92 | 0.1 | 0.89 | 0.72 | 0.06 | 0.06 | 0.01 | 0 | 0 | 0 | 0.05 | 0 | 0.02 | 0.01 | 0.14 | 0 | 0 | 1100 | 3.556303 | 1 | 600 | 189 | 3.6791
18.9 | 8.92 | 0.1 | 0.89 | 0.72 | 0.06 | 0.06 | 0.01 | 0 | 0 | 0 | 0.05 | 0 | 0.02 | 0.01 | 0.14 | 0 | 0 | 1100 | 3.556303 | 1 | 700 | 157 | 1.7853
18.9 | 8.92 | 0.1 | 0.89 | 0.72 | 0.06 | 0.06 | 0.01 | 0 | 0 | 0 | 0.05 | 0 | 0.02 | 0.01 | 0.14 | 0 | 0 | 1100 | 3.556303 | 1 | 700 | 102 | 2.5922
18.9 | 8.92 | 0.1 | 0.89 | 0.72 | 0.06 | 0.06 | 0.01 | 0 | 0 | 0 | 0.05 | 0 | 0.02 | 0.01 | 0.14 | 0 | 0 | 1100 | 3.556303 | 1 | 700 | 79 | 2.8615
18.9 | 8.92 | 0.1 | 0.89 | 0.72 | 0.06 | 0.06 | 0.01 | 0 | 0 | 0 | 0.05 | 0 | 0.02 | 0.01 | 0.14 | 0 | 0 | 1100 | 3.556303 | 1 | 700 | 63 | 3.7424
18.5 | 9.8 | 0.24 | 1.62 | 0.5 | 0.005 | 0.005 | 0 | 0 | 0 | 0 | 0.065 | 0 | 0.029 | 0.015 | 0 | 0 | 0 | 1200 | 2.778151 | 1 | 600 | 197 | 3.8987
18.5 | 9.8 | 0.24 | 1.62 | 0.5 | 0.005 | 0.005 | 0 | 0 | 0 | 0 | 0.065 | 0 | 0.029 | 0.015 | 0 | 0 | 0 | 1200 | 2.778151 | 1 | 600 | 181 | 4.2082
18.5 | 9.8 | 0.24 | 1.62 | 0.5 | 0.005 | 0.005 | 0 | 0 | 0 | 0 | 0.065 | 0 | 0.029 | 0.015 | 0 | 0 | 0 | 1200 | 2.778151 | 1 | 625 | 173 | 3.8197
18.5 | 9.8 | 0.24 | 1.62 | 0.5 | 0.005 | 0.005 | 0 | 0 | 0 | 0 | 0.065 | 0 | 0.029 | 0.015 | 0 | 0 | 0 | 1200 | 2.778151 | 1 | 625 | 157 | 4.1093
18.5 | 9.8 | 0.24 | 1.62 | 0.5 | 0.005 | 0.005 | 0 | 0 | 0 | 0 | 0.065 | 0 | 0.029 | 0.015 | 0 | 0 | 0 | 1200 | 2.778151 | 1 | 625 | 134 | 4.4059
18.5 | 9.8 | 0.24 | 1.62 | 0.5 | 0.005 | 0.005 | 0 | 0 | 0 | 0 | 0.065 | 0 | 0.029 | 0.015 | 0 | 0 | 0 | 1200 | 2.778151 | 1 | 650 | 157 | 3.4175
18.5 | 9.8 | 0.24 | 1.62 | 0.5 | 0.005 | 0.005 | 0 | 0 | 0 | 0 | 0.065 | 0 | 0.029 | 0.015 | 0 | 0 | 0 | 1200 | 2.778151 | 1 | 650 | 134 | 3.8661
18.4 | 10.32 | 0.08 | 1.52 | 0.43 | 0.005 | 0.005 | 0 | 0 | 0 | 0 | 0.05 | 0 | 0.016 | 0.021 | 0 | 0 | 0 | 1100 | 2.778151 | 1 | 600 | 197 | 2.2923
18.4 | 10.32 | 0.08 | 1.52 | 0.43 | 0.005 | 0.005 | 0 | 0 | 0 | 0 | 0.05 | 0 | 0.016 | 0.021 | 0 | 0 | 0 | 1100 | 2.778151 | 1 | 600 | 181 | 2.5717
18.4 | 10.32 | 0.08 | 1.52 | 0.43 | 0.005 | 0.005 | 0 | 0 | 0 | 0 | 0.05 | 0 | 0.016 | 0.021 | 0 | 0 | 0 | 1100 | 2.778151 | 1 | 625 | 173 | 1.9294
18.4 | 10.32 | 0.08 | 1.52 | 0.43 | 0.005 | 0.005 | 0 | 0 | 0 | 0 | 0.05 | 0 | 0.016 | 0.021 | 0 | 0 | 0 | 1100 | 2.778151 | 1 | 625 | 173 | 2.1614
18.4 | 10.32 | 0.08 | 1.52 | 0.43 | 0.005 | 0.005 | 0 | 0 | 0 | 0 | 0.05 | 0 | 0.016 | 0.021 | 0 | 0 | 0 | 1100 | 2.778151 | 1 | 625 | 157 | 2.4232
18.4 | 10.32 | 0.08 | 1.52 | 0.43 | 0.005 | 0.005 | 0 | 0 | 0 | 0 | 0.05 | 0 | 0.016 | 0.021 | 0 | 0 | 0 | 1100 | 2.778151 | 1 | 625 | 134 | 2.9562
18.4 | 10.32 | 0.08 | 1.52 | 0.43 | 0.005 | 0.005 | 0 | 0 | 0 | 0 | 0.05 | 0 | 0.016 | 0.021 | 0 | 0 | 0 | 1100 | 2.778151 | 1 | 650 | 157 | 1.9731
18.4 | 10.32 | 0.08 | 1.52 | 0.43 | 0.005 | 0.005 | 0 | 0 | 0 | 0 | 0.05 | 0 | 0.016 | 0.021 | 0 | 0 | 0 | 1100 | 2.778151 | 1 | 650 | 134 | 2.5011
18.33 | 10.36 | 0.65 | 1.49 | 0.49 | 0.005 | 0.005 | 0 | 0 | 0 | 0 | 0.08 | 0 | 0.024 | 0.009 | 0 | 0 | 0 | 1100 | 2.778151 | 1 | 600 | 197 | 4.1721
18.33 | 10.36 | 0.65 | 1.49 | 0.49 | 0.005 | 0.005 | 0 | 0 | 0 | 0 | 0.08 | 0 | 0.024 | 0.009 | 0 | 0 | 0 | 1100 | 2.778151 | 1 | 625 | 173 | 3.864
18.33 | 10.36 | 0.65 | 1.49 | 0.49 | 0.005 | 0.005 | 0 | 0 | 0 | 0 | 0.08 | 0 | 0.024 | 0.009 | 0 | 0 | 0 | 1100 | 2.778151 | 1 | 625 | 157 | 4.1519
18.33 | 10.36 | 0.65 | 1.49 | 0.49 | 0.005 | 0.005 | 0 | 0 | 0 | 0 | 0.08 | 0 | 0.024 | 0.009 | 0 | 0 | 0 | 1100 | 2.778151 | 1 | 625 | 134 | 4.4896
18.33 | 10.36 | 0.65 | 1.49 | 0.49 | 0.005 | 0.005 | 0 | 0 | 0 | 0 | 0.08 | 0 | 0.024 | 0.009 | 0 | 0 | 0 | 1100 | 2.778151 | 1 | 650 | 157 | 3.4201
18.33 | 10.36 | 0.65 | 1.49 | 0.49 | 0.005 | 0.005 | 0 | 0 | 0 | 0 | 0.08 | 0 | 0.024 | 0.009 | 0 | 0 | 0 | 1100 | 2.778151 | 1 | 650 | 134 | 3.823
18.23 | 10.26 | 0.37 | 1.52 | 0.49 | 0.21 | 0.005 | 0 | 0 | 0 | 0 | 0.05 | 0 | 0.022 | 0.006 | 0 | 0 | 0 | 1100 | 2.778151 | 1 | 600 | 197 | 3.1824
18.23 | 10.26 | 0.37 | 1.52 | 0.49 | 0.21 | 0.005 | 0 | 0 | 0 | 0 | 0.05 | 0 | 0.022 | 0.006 | 0 | 0 | 0 | 1100 | 2.778151 | 1 | 600 | 181 | 3.6911
18.23 | 10.26 | 0.37 | 1.52 | 0.49 | 0.21 | 0.005 | 0 | 0 | 0 | 0 | 0.05 | 0 | 0.022 | 0.006 | 0 | 0 | 0 | 1100 | 2.778151 | 1 | 625 | 173 | 3.1055
18.23 | 10.26 | 0.37 | 1.52 | 0.49 | 0.21 | 0.005 | 0 | 0 | 0 | 0 | 0.05 | 0 | 0.022 | 0.006 | 0 | 0 | 0 | 1100 | 2.778151 | 1 | 625 | 157 | 3.5022
18.23 | 10.26 | 0.37 | 1.52 | 0.49 | 0.21 | 0.005 | 0 | 0 | 0 | 0 | 0.05 | 0 | 0.022 | 0.006 | 0 | 0 | 0 | 1100 | 2.778151 | 1 | 625 | 134 | 4.1148
18.23 | 10.26 | 0.37 | 1.52 | 0.49 | 0.21 | 0.005 | 0 | 0 | 0 | 0 | 0.05 | 0 | 0.022 | 0.006 | 0 | 0 | 0 | 1100 | 2.778151 | 1 | 650 | 157 | 2.6263
18.23 | 10.26 | 0.37 | 1.52 | 0.49 | 0.21 | 0.005 | 0 | 0 | 0 | 0 | 0.05 | 0 | 0.022 | 0.006 | 0 | 0 | 0 | 1100 | 2.778151 | 1 | 650 | 134 | 3.3245
18.27 | 10.7 | 0.11 | 1.41 | 0.46 | 0.18 | 0.005 | 0 | 0 | 0 | 0 | 0.05 | 0 | 0.022 | 0.015 | 0 | 0 | 0 | 1100 | 2.778151 | 1 | 600 | 197 | 2.1367
18.27 | 10.7 | 0.11 | 1.41 | 0.46 | 0.18 | 0.005 | 0 | 0 | 0 | 0 | 0.05 | 0 | 0.022 | 0.015 | 0 | 0 | 0 | 1100 | 2.778151 | 1 | 600 | 181 | 2.4297
18.27 | 10.7 | 0.11 | 1.41 | 0.46 | 0.18 | 0.005 | 0 | 0 | 0 | 0 | 0.05 | 0 | 0.022 | 0.015 | 0 | 0 | 0 | 1100 | 2.778151 | 1 | 625 | 173 | 2.1875
18.27 | 10.7 | 0.11 | 1.41 | 0.46 | 0.18 | 0.005 | 0 | 0 | 0 | 0 | 0.05 | 0 | 0.022 | 0.015 | 0 | 0 | 0 | 1100 | 2.778151 | 1 | 625 | 173 | 1.9685
18.27 | 10.7 | 0.11 | 1.41 | 0.46 | 0.18 | 0.005 | 0 | 0 | 0 | 0 | 0.05 | 0 | 0.022 | 0.015 | 0 | 0 | 0 | 1100 | 2.778151 | 1 | 625 | 157 | 2.2304
18.27 | 10.7 | 0.11 | 1.41 | 0.46 | 0.18 | 0.005 | 0 | 0 | 0 | 0 | 0.05 | 0 | 0.022 | 0.015 | 0 | 0 | 0 | 1100 | 2.778151 | 1 | 625 | 134 | 2.6946
18.27 | 10.7 | 0.11 | 1.41 | 0.46 | 0.18 | 0.005 | 0 | 0 | 0 | 0 | 0.05 | 0 | 0.022 | 0.015 | 0 | 0 | 0 | 1100 | 2.778151 | 1 | 650 | 157 | 1.6532
18.27 | 10.7 | 0.11 | 1.41 | 0.46 | 0.18 | 0.005 | 0 | 0 | 0 | 0 | 0.05 | 0 | 0.022 | 0.015 | 0 | 0 | 0 | 1100 | 2.778151 | 1 | 650 | 134 | 2.1614
19.8 | 10 | 0.14 | 1.55 | 0.54 | 0 | 0 | 0 | 0 | 0 | 0 | 0.055 | 0 | 0.028 | 0.015 | 0 | 0 | 0 | 1050 | 2.778151 | 0 | 600 | 197 | 3.2911
19.8 | 10 | 0.14 | 1.55 | 0.54 | 0 | 0 | 0 | 0 | 0 | 0 | 0.055 | 0 | 0.028 | 0.015 | 0 | 0 | 0 | 1050 | 2.778151 | 0 | 600 | 181 | 3.5996
19.8 | 10 | 0.14 | 1.55 | 0.54 | 0 | 0 | 0 | 0 | 0 | 0 | 0.055 | 0 | 0.028 | 0.015 | 0 | 0 | 0 | 1050 | 2.778151 | 0 | 625 | 173 | 3.2368
19.8 | 10 | 0.14 | 1.55 | 0.54 | 0 | 0 | 0 | 0 | 0 | 0 | 0.055 | 0 | 0.028 | 0.015 | 0 | 0 | 0 | 1050 | 2.778151 | 0 | 625 | 157 | 3.636
19.8 | 10 | 0.14 | 1.55 | 0.54 | 0 | 0 | 0 | 0 | 0 | 0 | 0.055 | 0 | 0.028 | 0.015 | 0 | 0 | 0 | 1050 | 2.778151 | 0 | 625 | 134 | 4.151
19.8 | 10 | 0.14 | 1.55 | 0.54 | 0 | 0 | 0 | 0 | 0 | 0 | 0.055 | 0 | 0.028 | 0.015 | 0 | 0 | 0 | 1050 | 2.778151 | 0 | 650 | 157 | 2.7443
19.8 | 10 | 0.14 | 1.55 | 0.54 | 0 | 0 | 0 | 0 | 0 | 0 | 0.055 | 0 | 0.028 | 0.015 | 0 | 0 | 0 | 1050 | 2.778151 | 0 | 650 | 134 | 3.2681
19.3 | 10.1 | 0.2 | 1.52 | 0.52 | 0 | 0 | 0 | 0 | 0 | 0 | 0.06 | 0 | 0.026 | 0.017 | 0 | 0 | 0 | 1050 | 2.778151 | 0 | 600 | 197 | 3.209
19.3 | 10.1 | 0.2 | 1.52 | 0.52 | 0 | 0 | 0 | 0 | 0 | 0 | 0.06 | 0 | 0.026 | 0.017 | 0 | 0 | 0 | 1050 | 2.778151 | 0 | 600 | 181 | 3.6979
19.3 | 10.1 | 0.2 | 1.52 | 0.52 | 0 | 0 | 0 | 0 | 0 | 0 | 0.06 | 0 | 0.026 | 0.017 | 0 | 0 | 0 | 1050 | 2.778151 | 0 | 625 | 173 | 3.1383
19.3 | 10.1 | 0.2 | 1.52 | 0.52 | 0 | 0 | 0 | 0 | 0 | 0 | 0.06 | 0 | 0.026 | 0.017 | 0 | 0 | 0 | 1050 | 2.778151 | 0 | 625 | 157 | 3.5715
19.3 | 10.1 | 0.2 | 1.52 | 0.52 | 0 | 0 | 0 | 0 | 0 | 0 | 0.06 | 0 | 0.026 | 0.017 | 0 | 0 | 0 | 1050 | 2.778151 | 0 | 625 | 134 | 4.163
19.3 | 10.1 | 0.2 | 1.52 | 0.52 | 0 | 0 | 0 | 0 | 0 | 0 | 0.06 | 0 | 0.026 | 0.017 | 0 | 0 | 0 | 1050 | 2.778151 | 0 | 650 | 157 | 2.847
19.3 | 10.1 | 0.2 | 1.52 | 0.52 | 0 | 0 | 0 | 0 | 0 | 0 | 0.06 | 0 | 0.026 | 0.017 | 0 | 0 | 0 | 1050 | 2.778151 | 0 | 650 | 134 | 3.392
19.3 | 10.1 | 0.28 | 1.57 | 0.61 | 0 | 0 | 0 | 0 | 0 | 0 | 0.065 | 0 | 0.029 | 0.02 | 0 | 0 | 0 | 1050 | 2.778151 | 0 | 600 | 197 | 3.2911
19.3 | 10.1 | 0.28 | 1.57 | 0.61 | 0 | 0 | 0 | 0 | 0 | 0 | 0.065 | 0 | 0.029 | 0.02 | 0 | 0 | 0 | 1050 | 2.778151 | 0 | 600 | 181 | 3.5901
19.3 | 10.1 | 0.28 | 1.57 | 0.61 | 0 | 0 | 0 | 0 | 0 | 0 | 0.065 | 0 | 0.029 | 0.02 | 0 | 0 | 0 | 1050 | 2.778151 | 0 | 625 | 173 | 3.0306
19.3 | 10.1 | 0.28 | 1.57 | 0.61 | 0 | 0 | 0 | 0 | 0 | 0 | 0.065 | 0 | 0.029 | 0.02 | 0 | 0 | 0 | 1050 | 2.778151 | 0 | 625 | 157 | 3.4002
19.3 | 10.1 | 0.28 | 1.57 | 0.61 | 0 | 0 | 0 | 0 | 0 | 0 | 0.065 | 0 | 0.029 | 0.02 | 0 | 0 | 0 | 1050 | 2.778151 | 0 | 625 | 134 | 3.841
19.3 | 10.1 | 0.28 | 1.57 | 0.61 | 0 | 0 | 0 | 0 | 0 | 0 | 0.065 | 0 | 0.029 | 0.02 | 0 | 0 | 0 | 1050 | 2.778151 | 0 | 650 | 157 | 2.6355
19.3 | 10.1 | 0.28 | 1.57 | 0.61 | 0 | 0 | 0 | 0 | 0 | 0 | 0.065 | 0 | 0.029 | 0.02 | 0 | 0 | 0 | 1050 | 2.778151 | 0 | 650 | 134 | 3.152
18.96 | 9.6 | 0 | 1.64 | 0.35 | 0 | 0 | 0 | 0 | 0 | 0 | 0.05 | 0 | 0.019 | 0.012 | 0 | 0 | 0 | 1070 | 3.255273 | 0 | 550 | 315 | 1.9345
18.96 | 9.6 | 0 | 1.64 | 0.35 | 0 | 0 | 0 | 0 | 0 | 0 | 0.05 | 0 | 0.019 | 0.012 | 0 | 0 | 0 | 1070 | 3.255273 | 0 | 550 | 284 | 2.301
18.96 | 9.6 | 0 | 1.64 | 0.35 | 0 | 0 | 0 | 0 | 0 | 0 | 0.05 | 0 | 0.019 | 0.012 | 0 | 0 | 0 | 1070 | 3.255273 | 0 | 550 | 252 | 3.0039
18.96 | 9.6 | 0 | 1.64 | 0.35 | 0 | 0 | 0 | 0 | 0 | 0 | 0.05 | 0 | 0.019 | 0.012 | 0 | 0 | 0 | 1070 | 3.255273 | 0 | 550 | 189 | 4.2326
18.96 | 9.6 | 0 | 1.64 | 0.35 | 0 | 0 | 0 | 0 | 0 | 0 | 0.05 | 0 | 0.019 | 0.012 | 0 | 0 | 0 | 1070 | 3.255273 | 0 | 600 | 315 | 0.7781
18.96 | 9.6 | 0 | 1.64 | 0.35 | 0 | 0 | 0 | 0 | 0 | 0 | 0.05 | 0 | 0.019 | 0.012 | 0 | 0 | 0 | 1070 | 3.255273 | 0 | 600 | 189 | 2.8882
18.96 | 9.6 | 0 | 1.64 | 0.35 | 0 | 0 | 0 | 0 | 0 | 0 | 0.05 | 0 | 0.019 | 0.012 | 0 | 0 | 0 | 1070 | 3.255273 | 0 | 600 | 157 | 3.6812
18.96 | 9.6 | 0 | 1.64 | 0.35 | 0 | 0 | 0 | 0 | 0 | 0 | 0.05 | 0 | 0.019 | 0.012 | 0 | 0 | 0 | 1070 | 3.255273 | 0 | 600 | 126 | 4.4858
18.96 | 9.6 | 0 | 1.64 | 0.35 | 0 | 0 | 0 | 0 | 0 | 0 | 0.05 | 0 | 0.019 | 0.012 | 0 | 0 | 0 | 1070 | 3.255273 | 0 | 650 | 189 | 1.7781
18.96 | 9.6 | 0 | 1.64 | 0.35 | 0 | 0 | 0 | 0 | 0 | 0 | 0.05 | 0 | 0.019 | 0.012 | 0 | 0 | 0 | 1070 | 3.255273 | 0 | 650 | 157 | 2.4829
18.96 | 9.6 | 0 | 1.64 | 0.35 | 0 | 0 | 0 | 0 | 0 | 0 | 0.05 | 0 | 0.019 | 0.012 | 0 | 0 | 0 | 1070 | 3.255273 | 0 | 650 | 126 | 3.1867
18.72 | 9.5 | 0.07 | 1.54 | 0.28 | 0 | 0 | 0.04 | 0 | 0.31 | 0 | 0.05 | 0 | 0.02 | 0.011 | 0.31 | 0 | 0 | 1070 | 3.255273 | 0 | 550 | 315 | 1.7708
18.72 | 9.5 | 0.07 | 1.54 | 0.28 | 0 | 0 | 0.04 | 0 | 0.31 | 0 | 0.05 | 0 | 0.02 | 0.011 | 0.31 | 0 | 0 | 1070 | 3.255273 | 0 | 550 | 284 | 2.4099
18.72 | 9.5 | 0.07 | 1.54 | 0.28 | 0 | 0 | 0.04 | 0 | 0.31 | 0 | 0.05 | 0 | 0.02 | 0.011 | 0.31 | 0 | 0 | 1070 | 3.255273 | 0 | 550 | 268 | 2.5821
18.72 | 9.5 | 0.07 | 1.54 | 0.28 | 0 | 0 | 0.04 | 0 | 0.31 | 0 | 0.05 | 0 | 0.02 | 0.011 | 0.31 | 0 | 0 | 1070 | 3.255273 | 0 | 550 | 236 | 3.2204
18.72 | 9.5 | 0.07 | 1.54 | 0.28 | 0 | 0 | 0.04 | 0 | 0.31 | 0 | 0.05 | 0 | 0.02 | 0.011 | 0.31 | 0 | 0 | 1070 | 3.255273 | 0 | 600 | 268 | 1.3617
18.72 | 9.5 | 0.07 | 1.54 | 0.28 | 0 | 0 | 0.04 | 0 | 0.31 | 0 | 0.05 | 0 | 0.02 | 0.011 | 0.31 | 0 | 0 | 1070 | 3.255273 | 0 | 600 | 205 | 2.2788
18.72 | 9.5 | 0.07 | 1.54 | 0.28 | 0 | 0 | 0.04 | 0 | 0.31 | 0 | 0.05 | 0 | 0.02 | 0.011 | 0.31 | 0 | 0 | 1070 | 3.255273 | 0 | 600 | 142 | 3.6317
18.72 | 9.5 | 0.07 | 1.54 | 0.28 | 0 | 0 | 0.04 | 0 | 0.31 | 0 | 0.05 | 0 | 0.02 | 0.011 | 0.31 | 0 | 0 | 1070 | 3.255273 | 0 | 600 | 110 | 4.4734
18.72 | 9.5 | 0.07 | 1.54 | 0.28 | 0 | 0 | 0.04 | 0 | 0.31 | 0 | 0.05 | 0 | 0.02 | 0.011 | 0.31 | 0 | 0 | 1070 | 3.255273 | 0 | 650 | 205 | 1.1761
18.72 | 9.5 | 0.07 | 1.54 | 0.28 | 0 | 0 | 0.04 | 0 | 0.31 | 0 | 0.05 | 0 | 0.02 | 0.011 | 0.31 | 0 | 0 | 1070 | 3.255273 | 0 | 650 | 189 | 1.6232
18.72 | 9.5 | 0.07 | 1.54 | 0.28 | 0 | 0 | 0.04 | 0 | 0.31 | 0 | 0.05 | 0 | 0.02 | 0.011 | 0.31 | 0 | 0 | 1070 | 3.255273 | 0 | 650 | 126 | 2.9643
18.72 | 9.5 | 0.07 | 1.54 | 0.28 | 0 | 0 | 0.04 | 0 | 0.31 | 0 | 0.05 | 0 | 0.02 | 0.011 | 0.31 | 0 | 0 | 1070 | 3.255273 | 0 | 650 | 95 | 3.9046
18.72 | 9.5 | 0.07 | 1.54 | 0.28 | 0 | 0 | 0.04 | 0 | 0.31 | 0 | 0.05 | 0 | 0.02 | 0.011 | 0.31 | 0 | 0 | 1070 | 3.255273 | 0 | 650 | 79 | 4.2219
19 | 10 | 0 | 1.57 | 0.04 | 0 | 0 | 0 | 0 | 0 | 0 | 0.05 | 0 | 0.018 | 0.014 | 0 | 0 | 0 | 1065 | 3.255273 | 0 | 550 | 315 | 1.301
19 | 10 | 0 | 1.57 | 0.04 | 0 | 0 | 0 | 0 | 0 | 0 | 0.05 | 0 | 0.018 | 0.014 | 0 | 0 | 0 | 1065 | 3.255273 | 0 | 550 | 268 | 2.0128
19 | 10 | 0 | 1.57 | 0.04 | 0 | 0 | 0 | 0 | 0 | 0 | 0.05 | 0 | 0.018 | 0.014 | 0 | 0 | 0 | 1065 | 3.255273 | 0 | 550 | 236 | 2.4594
19 | 10 | 0 | 1.57 | 0.04 | 0 | 0 | 0 | 0 | 0 | 0 | 0.05 | 0 | 0.018 | 0.014 | 0 | 0 | 0 | 1065 | 3.255273 | 0 | 550 | 189 | 3.4733
19 | 10 | 0 | 1.57 | 0.04 | 0 | 0 | 0 | 0 | 0 | 0 | 0.05 | 0 | 0.018 | 0.014 | 0 | 0 | 0 | 1065 | 3.255273 | 0 | 550 | 157 | 4.0128
19 | 10 | 0 | 1.57 | 0.04 | 0 | 0 | 0 | 0 | 0 | 0 | 0.05 | 0 | 0.018 | 0.014 | 0 | 0 | 0 | 1065 | 3.255273 | 0 | 600 | 284 | 1.2787
19 | 10 | 0 | 1.57 | 0.04 | 0 | 0 | 0 | 0 | 0 | 0 | 0.05 | 0 | 0.018 | 0.014 | 0 | 0 | 0 | 1065 | 3.255273 | 0 | 600 | 205 | 1.7782
19 | 10 | 0 | 1.57 | 0.04 | 0 | 0 | 0 | 0 | 0 | 0 | 0.05 | 0 | 0.018 | 0.014 | 0 | 0 | 0 | 1065 | 3.255273 | 0 | 600 | 142 | 3.0774
19 | 10 | 0 | 1.57 | 0.04 | 0 | 0 | 0 | 0 | 0 | 0 | 0.05 | 0 | 0.018 | 0.014 | 0 | 0 | 0 | 1065 | 3.255273 | 0 | 600 | 110 | 3.846
19 | 10 | 0 | 1.57 | 0.04 | 0 | 0 | 0 | 0 | 0 | 0 | 0.05 | 0 | 0.018 | 0.014 | 0 | 0 | 0 | 1065 | 3.255273 | 0 | 650 | 189 | 0.8451
19 | 10 | 0 | 1.57 | 0.04 | 0 | 0 | 0 | 0 | 0 | 0 | 0.05 | 0 | 0.018 | 0.014 | 0 | 0 | 0 | 1065 | 3.255273 | 0 | 650 | 126 | 2.3927
19 | 10 | 0 | 1.57 | 0.04 | 0 | 0 | 0 | 0 | 0 | 0 | 0.05 | 0 | 0.018 | 0.014 | 0 | 0 | 0 | 1065 | 3.255273 | 0 | 650 | 95 | 3.1632
19 | 10 | 0 | 1.57 | 0.04 | 0 | 0 | 0 | 0 | 0 | 0 | 0.05 | 0 | 0.018 | 0.014 | 0 | 0 | 0 | 1065 | 3.255273 | 0 | 650 | 79 | 3.8619
18.68 | 10.29 | 0 | 1.58 | 0.45 | 0 | 0 | 0 | 0 | 0 | 0 | 0.06 | 0 | 0.023 | 0.019 | 0 | 0 | 0 | 1065 | 3.255273 | 0 | 550 | 315 | 1.6021
18.68 | 10.29 | 0 | 1.58 | 0.45 | 0 | 0 | 0 | 0 | 0 | 0 | 0.06 | 0 | 0.023 | 0.019 | 0 | 0 | 0 | 1065 | 3.255273 | 0 | 550 | 268 | 2.4362
18.68 | 10.29 | 0 | 1.58 | 0.45 | 0 | 0 | 0 | 0 | 0 | 0 | 0.06 | 0 | 0.023 | 0.019 | 0 | 0 | 0 | 1065 | 3.255273 | 0 | 550 | 236 | 2.9284
18.68 | 10.29 | 0 | 1.58 | 0.45 | 0 | 0 | 0 | 0 | 0 | 0 | 0.06 | 0 | 0.023 | 0.019 | 0 | 0 | 0 | 1065 | 3.255273 | 0 | 550 | 205 | 3.4818
18.68 | 10.29 | 0 | 1.58 | 0.45 | 0 | 0 | 0 | 0 | 0 | 0 | 0.06 | 0 | 0.023 | 0.019 | 0 | 0 | 0 | 1065 | 3.255273 | 0 | 550 | 189 | 3.8996
18.68 | 10.29 | 0 | 1.58 | 0.45 | 0 | 0 | 0 | 0 | 0 | 0 | 0.06 | 0 | 0.023 | 0.019 | 0 | 0 | 0 | 1065 | 3.255273 | 0 | 550 | 157 | 4.4404
18.68 | 10.29 | 0 | 1.58 | 0.45 | 0 | 0 | 0 | 0 | 0 | 0 | 0.06 | 0 | 0.023 | 0.019 | 0 | 0 | 0 | 1065 | 3.255273 | 0 | 600 | 284 | 1.2788
18.68 | 10.29 | 0 | 1.58 | 0.45 | 0 | 0 | 0 | 0 | 0 | 0 | 0.06 | 0 | 0.023 | 0.019 | 0 | 0 | 0 | 1065 | 3.255273 | 0 | 600 | 205 | 2.2253
18.68 | 10.29 | 0 | 1.58 | 0.45 | 0 | 0 | 0 | 0 | 0 | 0 | 0.06 | 0 | 0.023 | 0.019 | 0 | 0 | 0 | 1065 | 3.255273 | 0 | 650 | 189 | 1.2553
18.68 | 10.29 | 0 | 1.58 | 0.45 | 0 | 0 | 0 | 0 | 0 | 0 | 0.06 | 0 | 0.023 | 0.019 | 0 | 0 | 0 | 1065 | 3.255273 | 0 | 650 | 157 | 2
18.68 | 10.29 | 0 | 1.58 | 0.45 | 0 | 0 | 0 | 0 | 0 | 0 | 0.06 | 0 | 0.023 | 0.019 | 0 | 0 | 0 | 1065 | 3.255273 | 0 | 650 | 126 | 2.7267
18.68 | 10.29 | 0 | 1.58 | 0.45 | 0 | 0 | 0 | 0 | 0 | 0 | 0.06 | 0 | 0.023 | 0.019 | 0 | 0 | 0 | 1065 | 3.255273 | 0 | 650 | 94 | 3.508
18.68 | 10.29 | 0 | 1.58 | 0.45 | 0 | 0 | 0 | 0 | 0 | 0 | 0.06 | 0 | 0.023 | 0.019 | 0 | 0 | 0 | 1065 | 3.255273 | 0 | 650 | 79 | 4.1716
17.7 | 11.8 | 2.65 | 0.78 | 0.54 | 0 | 0 | 0 | 0 | 0 | 0 | 0.06 | 0 | 0.033 | 0.012 | 0 | 0 | 0 | 1050 | 2.778151 | 0 | 600 | 283 | 1.8325
17.7 | 11.8 | 2.65 | 0.78 | 0.54 | 0 | 0 | 0 | 0 | 0 | 0 | 0.06 | 0 | 0.033 | 0.012 | 0 | 0 | 0 | 1050 | 2.778151 | 0 | 600 | 252 | 2.1931
17.7 | 11.8 | 2.65 | 0.78 | 0.54 | 0 | 0 | 0 | 0 | 0 | 0 | 0.06 | 0 | 0.033 | 0.012 | 0 | 0 | 0 | 1050 | 2.778151 | 0 | 600 | 192 | 3.6006
17.7 | 11.8 | 2.65 | 0.78 | 0.54 | 0 | 0 | 0 | 0 | 0 | 0 | 0.06 | 0 | 0.033 | 0.012 | 0 | 0 | 0 | 1050 | 2.778151 | 0 | 650 | 189 | 2.2742
17.7 | 11.8 | 2.65 | 0.78 | 0.54 | 0 | 0 | 0 | 0 | 0 | 0 | 0.06 | 0 | 0.033 | 0.012 | 0 | 0 | 0 | 1050 | 2.778151 | 0 | 650 | 189 | 2.0792
17.7 | 11.8 | 2.65 | 0.78 | 0.54 | 0 | 0 | 0 | 0 | 0 | 0 | 0.06 | 0 | 0.033 | 0.012 | 0 | 0 | 0 | 1050 | 2.778151 | 0 | 650 | 157 | 3.0208
17.7 | 11.8 | 2.65 | 0.78 | 0.54 | 0 | 0 | 0 | 0 | 0 | 0 | 0.06 | 0 | 0.033 | 0.012 | 0 | 0 | 0 | 1050 | 2.778151 | 0 | 650 | 110 | 3.5868
17.7 | 11.8 | 2.65 | 0.78 | 0.54 | 0 | 0 | 0 | 0 | 0 | 0 | 0.06 | 0 | 0.033 | 0.012 | 0 | 0 | 0 | 1050 | 2.778151 | 0 | 700 | 79 | 3.3981
17.7 | 11.8 | 2.65 | 0.78 | 0.54 | 0 | 0 | 0 | 0 | 0 | 0 | 0.06 | 0 | 0.033 | 0.012 | 0 | 0 | 0 | 1050 | 2.778151 | 0 | 700 | 47 | 3.6335
17.7 | 11.8 | 2.65 | 0.78 | 0.54 | 0 | 0 | 0 | 0 | 0 | 0 | 0.06 | 0 | 0.033 | 0.012 | 0 | 0 | 0 | 1050 | 2.778151 | 0 | 750 | 79 | 2.5955
17.7 | 11.8 | 2.65 | 0.78 | 0.54 | 0 | 0 | 0 | 0 | 0 | 0 | 0.06 | 0 | 0.033 | 0.012 | 0 | 0 | 0 | 1050 | 2.778151 | 0 | 750 | 47 | 3.4484
17.7 | 11.8 | 2.65 | 0.78 | 0.54 | 0 | 0 | 0 | 0 | 0 | 0 | 0.06 | 0 | 0.033 | 0.012 | 0 | 0 | 0 | 1050 | 2.778151 | 0 | 750 | 31 | 3.8961
18 | 10.9 | 2.35 | 0.71 | 0.76 | 0 | 0 | 0 | 0 | 0 | 0 | 0.06 | 0 | 0.028 | 0.022 | 0 | 0 | 0 | 1050 | 2.778151 | 0 | 600 | 283 | 1.9685
18 | 10.9 | 2.35 | 0.71 | 0.76 | 0 | 0 | 0 | 0 | 0 | 0 | 0.06 | 0 | 0.028 | 0.022 | 0 | 0 | 0 | 1050 | 2.778151 | 0 | 600 | 252 | 2.3617
18 | 10.9 | 2.35 | 0.71 | 0.76 | 0 | 0 | 0 | 0 | 0 | 0 | 0.06 | 0 | 0.028 | 0.022 | 0 | 0 | 0 | 1050 | 2.778151 | 0 | 600 | 192 | 3.4679
18 | 10.9 | 2.35 | 0.71 | 0.76 | 0 | 0 | 0 | 0 | 0 | 0 | 0.06 | 0 | 0.028 | 0.022 | 0 | 0 | 0 | 1050 | 2.778151 | 0 | 650 | 189 | 2.7528
18 | 10.9 | 2.35 | 0.71 | 0.76 | 0 | 0 | 0 | 0 | 0 | 0 | 0.06 | 0 | 0.028 | 0.022 | 0 | 0 | 0 | 1050 | 2.778151 | 0 | 650 | 157 | 3.2653
18 | 10.9 | 2.35 | 0.71 | 0.76 | 0 | 0 | 0 | 0 | 0 | 0 | 0.06 | 0 | 0.028 | 0.022 | 0 | 0 | 0 | 1050 | 2.778151 | 0 | 650 | 110 | 3.7704
18 | 10.9 | 2.35 | 0.71 | 0.76 | 0 | 0 | 0 | 0 | 0 | 0 | 0.06 | 0 | 0.028 | 0.022 | 0 | 0 | 0 | 1050 | 2.778151 | 0 | 700 | 142 | 2.0755
18 | 10.9 | 2.35 | 0.71 | 0.76 | 0 | 0 | 0 | 0 | 0 | 0 | 0.06 | 0 | 0.028 | 0.022 | 0 | 0 | 0 | 1050 | 2.778151 | 0 | 700 | 79 | 3.3502
18 | 10.9 | 2.35 | 0.71 | 0.76 | 0 | 0 | 0 | 0 | 0 | 0 | 0.06 | 0 | 0.028 | 0.022 | 0 | 0 | 0 | 1050 | 2.778151 | 0 | 700 | 47 | 3.9844
18 | 10.9 | 2.35 | 0.71 | 0.76 | 0 | 0 | 0 | 0 | 0 | 0 | 0.06 | 0 | 0.028 | 0.022 | 0 | 0 | 0 | 1050 | 2.778151 | 0 | 750 | 79 | 2.5391
18 | 10.9 | 2.35 | 0.71 | 0.76 | 0 | 0 | 0 | 0 | 0 | 0 | 0.06 | 0 | 0.028 | 0.022 | 0 | 0 | 0 | 1050 | 2.778151 | 0 | 750 | 47 | 3.3025
16.82 | 10.38 | 2.2 | 1.53 | 0.36 | 0 | 0 | 0 | 0 | 0 | 0 | 0.05 | 0 | 0.019 | 0.005 | 0 | 0 | 0 | 1050 | 2.778151 | 0 | 600 | 268 | 1.9823
16.82 | 10.38 | 2.2 | 1.53 | 0.36 | 0 | 0 | 0 | 0 | 0 | 0 | 0.05 | 0 | 0.019 | 0.005 | 0 | 0 | 0 | 1050 | 2.778151 | 0 | 600 | 252 | 2.1492
16.82 | 10.38 | 2.2 | 1.53 | 0.36 | 0 | 0 | 0 | 0 | 0 | 0 | 0.05 | 0 | 0.019 | 0.005 | 0 | 0 | 0 | 1050 | 2.778151 | 0 | 600 | 236 | 2.7093
16.82 | 10.38 | 2.2 | 1.53 | 0.36 | 0 | 0 | 0 | 0 | 0 | 0 | 0.05 | 0 | 0.019 | 0.005 | 0 | 0 | 0 | 1050 | 2.778151 | 0 | 600 | 220 | 3.0434
16.82 | 10.38 | 2.2 | 1.53 | 0.36 | 0 | 0 | 0 | 0 | 0 | 0 | 0.05 | 0 | 0.019 | 0.005 | 0 | 0 | 0 | 1050 | 2.778151 | 0 | 600 | 205 | 3.37
16.82 | 10.38 | 2.2 | 1.53 | 0.36 | 0 | 0 | 0 | 0 | 0 | 0 | 0.05 | 0 | 0.019 | 0.005 | 0 | 0 | 0 | 1050 | 2.778151 | 0 | 600 | 189 | 3.7536
16.82 | 10.38 | 2.2 | 1.53 | 0.36 | 0 | 0 | 0 | 0 | 0 | 0 | 0.05 | 0 | 0.019 | 0.005 | 0 | 0 | 0 | 1050 | 2.778151 | 0 | 600 | 173 | 4.3104
16.82 | 10.38 | 2.2 | 1.53 | 0.36 | 0 | 0 | 0 | 0 | 0 | 0 | 0.05 | 0 | 0.019 | 0.005 | 0 | 0 | 0 | 1050 | 2.778151 | 0 | 600 | 157 | 4.6336
16.82 | 10.38 | 2.2 | 1.53 | 0.36 | 0 | 0 | 0 | 0 | 0 | 0 | 0.05 | 0 | 0.019 | 0.005 | 0 | 0 | 0 | 1050 | 2.778151 | 0 | 625 | 189 | 3.1575
16.82 | 10.38 | 2.2 | 1.53 | 0.36 | 0 | 0 | 0 | 0 | 0 | 0 | 0.05 | 0 | 0.019 | 0.005 | 0 | 0 | 0 | 1050 | 2.778151 | 0 | 625 | 173 | 3.4777
16.82 | 10.38 | 2.2 | 1.53 | 0.36 | 0 | 0 | 0 | 0 | 0 | 0 | 0.05 | 0 | 0.019 | 0.005 | 0 | 0 | 0 | 1050 | 2.778151 | 0 | 625 | 157 | 3.902
16.82 | 10.38 | 2.2 | 1.53 | 0.36 | 0 | 0 | 0 | 0 | 0 | 0 | 0.05 | 0 | 0.019 | 0.005 | 0 | 0 | 0 | 1050 | 2.778151 | 0 | 625 | 134 | 4.3135
16.82 | 10.38 | 2.2 | 1.53 | 0.36 | 0 | 0 | 0 | 0 | 0 | 0 | 0.05 | 0 | 0.019 | 0.005 | 0 | 0 | 0 | 1050 | 2.778151 | 0 | 650 | 181 | 2.6096
16.82 | 10.38 | 2.2 | 1.53 | 0.36 | 0 | 0 | 0 | 0 | 0 | 0 | 0.05 | 0 | 0.019 | 0.005 | 0 | 0 | 0 | 1050 | 2.778151 | 0 | 650 | 173 | 2.6561
16.82 | 10.38 | 2.2 | 1.53 | 0.36 | 0 | 0 | 0 | 0 | 0 | 0 | 0.05 | 0 | 0.019 | 0.005 | 0 | 0 | 0 | 1050 | 2.778151 | 0 | 650 | 157 | 3.0249
16.82 | 10.38 | 2.2 | 1.53 | 0.36 | 0 | 0 | 0 | 0 | 0 | 0 | 0.05 | 0 | 0.019 | 0.005 | 0 | 0 | 0 | 1050 | 2.778151 | 0 | 650 | 134 | 3.5516
16.82 | 10.38 | 2.2 | 1.53 | 0.36 | 0 | 0 | 0 | 0 | 0 | 0 | 0.05 | 0 | 0.019 | 0.005 | 0 | 0 | 0 | 1050 | 2.778151 | 0 | 650 | 110 | 4.1447
16.82 | 10.38 | 2.2 | 1.53 | 0.36 | 0 | 0 | 0 | 0 | 0 | 0 | 0.05 | 0 | 0.019 | 0.005 | 0 | 0 | 0 | 1050 | 2.778151 | 0 | 650 | 94 | 4.6489
16.82 | 10.38 | 2.2 | 1.53 | 0.36 | 0 | 0 | 0 | 0 | 0 | 0 | 0.05 | 0 | 0.019 | 0.005 | 0 | 0 | 0 | 1050 | 2.778151 | 0 | 675 | 157 | 2.2856
16.82 | 10.38 | 2.2 | 1.53 | 0.36 | 0 | 0 | 0 | 0 | 0 | 0 | 0.05 | 0 | 0.019 | 0.005 | 0 | 0 | 0 | 1050 | 2.778151 | 0 | 675 | 134 | 3.2413
16.82 | 10.38 | 2.2 | 1.53 | 0.36 | 0 | 0 | 0 | 0 | 0 | 0 | 0.05 | 0 | 0.019 | 0.005 | 0 | 0 | 0 | 1050 | 2.778151 | 0 | 675 | 110 | 3.5956
16.82 | 10.38 | 2.2 | 1.53 | 0.36 | 0 | 0 | 0 | 0 | 0 | 0 | 0.05 | 0 | 0.019 | 0.005 | 0 | 0 | 0 | 1050 | 2.778151 | 0 | 700 | 157 | 1.9445
16.82 | 10.38 | 2.2 | 1.53 | 0.36 | 0 | 0 | 0 | 0 | 0 | 0 | 0.05 | 0 | 0.019 | 0.005 | 0 | 0 | 0 | 1050 | 2.778151 | 0 | 700 | 134 | 2.3117
16.82 | 10.38 | 2.2 | 1.53 | 0.36 | 0 | 0 | 0 | 0 | 0 | 0 | 0.05 | 0 | 0.019 | 0.005 | 0 | 0 | 0 | 1050 | 2.778151 | 0 | 700 | 126 | 2.3674
16.82 | 10.38 | 2.2 | 1.53 | 0.36 | 0 | 0 | 0 | 0 | 0 | 0 | 0.05 | 0 | 0.019 | 0.005 | 0 | 0 | 0 | 1050 | 2.778151 | 0 | 700 | 110 | 3.0043
16.82 | 10.38 | 2.2 | 1.53 | 0.36 | 0 | 0 | 0 | 0 | 0 | 0 | 0.05 | 0 | 0.019 | 0.005 | 0 | 0 | 0 | 1050 | 2.778151 | 0 | 700 | 94 | 3.4559
16.82 | 10.38 | 2.2 | 1.53 | 0.36 | 0 | 0 | 0 | 0 | 0 | 0 | 0.05 | 0 | 0.019 | 0.005 | 0 | 0 | 0 | 1050 | 2.778151 | 0 | 700 | 79 | 4.0293
16.82 | 10.38 | 2.2 | 1.53 | 0.36 | 0 | 0 | 0 | 0 | 0 | 0 | 0.05 | 0 | 0.019 | 0.005 | 0 | 0 | 0 | 1050 | 2.778151 | 0 | 700 | 63 | 4.4121
16.38 | 10.5 | 2.55 | 1.69 | 0.19 | 0 | 0 | 0 | 0 | 0 | 0 | 0.05 | 0 | 0.018 | 0.009 | 0 | 0 | 0 | 1050 | 2.778151 | 0 | 600 | 220 | 3.4454
16.38 | 10.5 | 2.55 | 1.69 | 0.19 | 0 | 0 | 0 | 0 | 0 | 0 | 0.05 | 0 | 0.018 | 0.009 | 0 | 0 | 0 | 1050 | 2.778151 | 0 | 600 | 189 | 4.3038
16.38 | 10.5 | 2.55 | 1.69 | 0.19 | 0 | 0 | 0 | 0 | 0 | 0 | 0.05 | 0 | 0.018 | 0.009 | 0 | 0 | 0 | 1050 | 2.778151 | 0 | 650 | 189 | 2.6599
16.38 | 10.5 | 2.55 | 1.69 | 0.19 | 0 | 0 | 0 | 0 | 0 | 0 | 0.05 | 0 | 0.018 | 0.009 | 0 | 0 | 0 | 1050 | 2.778151 | 0 | 650 | 157 | 3.4997
16.38 | 10.5 | 2.55 | 1.69 | 0.19 | 0 | 0 | 0 | 0 | 0 | 0 | 0.05 | 0 | 0.018 | 0.009 | 0 | 0 | 0 | 1050 | 2.778151 | 0 | 650 | 126 | 3.693
16.8 | 10.5 | 2.55 | 1.53 | 0.43 | 0 | 0 | 0 | 0 | 0 | 0 | 0.04 | 0 | 0.02 | 0.007 | 0 | 0 | 0 | 1050 | 2.778151 | 0 | 650 | 220 | 1.7853
16.8 | 10.5 | 2.55 | 1.53 | 0.43 | 0 | 0 | 0 | 0 | 0 | 0 | 0.04 | 0 | 0.02 | 0.007 | 0 | 0 | 0 | 1050 | 2.778151 | 0 | 650 | 189 | 2.4533
16.8 | 10.5 | 2.55 | 1.53 | 0.43 | 0 | 0 | 0 | 0 | 0 | 0 | 0.04 | 0 | 0.02 | 0.007 | 0 | 0 | 0 | 1050 | 2.778151 | 0 | 650 | 157 | 3.2304
16.8 | 10.5 | 2.55 | 1.53 | 0.43 | 0 | 0 | 0 | 0 | 0 | 0 | 0.04 | 0 | 0.02 | 0.007 | 0 | 0 | 0 | 1050 | 2.778151 | 0 | 650 | 134 | 3.8038
16.8 | 10.5 | 2.55 | 1.53 | 0.43 | 0 | 0 | 0 | 0 | 0 | 0 | 0.04 | 0 | 0.02 | 0.007 | 0 | 0 | 0 | 1050 | 2.778151 | 0 | 650 | 110 | 4.1523
17.02 | 10.9 | 2.55 | 1.48 | 0.49 | 0 | 0 | 0 | 0 | 0 | 0 | 0.04 | 0 | 0.023 | 0.01 | 0 | 0 | 0 | 1050 | 2.778151 | 0 | 650 | 189 | 2.5821
17.02 | 10.9 | 2.55 | 1.48 | 0.49 | 0 | 0 | 0 | 0 | 0 | 0 | 0.04 | 0 | 0.023 | 0.01 | 0 | 0 | 0 | 1050 | 2.778151 | 0 | 650 | 157 | 3.5343
17.02 | 10.9 | 2.55 | 1.48 | 0.49 | 0 | 0 | 0 | 0 | 0 | 0 | 0.04 | 0 | 0.023 | 0.01 | 0 | 0 | 0 | 1050 | 2.778151 | 0 | 650 | 134 | 3.9518
16.84 | 10.13 | 2.53 | 1.64 | 0.6 | 0 | 0 | 0 | 0 | 0 | 0 | 0.05 | 0 | 0.025 | 0.014 | 0 | 0 | 0 | 1050 | 2.778151 | 0 | 600 | 236 | 2.0755
16.84 | 10.13 | 2.53 | 1.64 | 0.6 | 0 | 0 | 0 | 0 | 0 | 0 | 0.05 | 0 | 0.025 | 0.014 | 0 | 0 | 0 | 1050 | 2.778151 | 0 | 600 | 220 | 3.3158
16.84 | 10.13 | 2.53 | 1.64 | 0.6 | 0 | 0 | 0 | 0 | 0 | 0 | 0.05 | 0 | 0.025 | 0.014 | 0 | 0 | 0 | 1050 | 2.778151 | 0 | 600 | 189 | 3.7941
16.84 | 10.13 | 2.53 | 1.64 | 0.6 | 0 | 0 | 0 | 0 | 0 | 0 | 0.05 | 0 | 0.025 | 0.014 | 0 | 0 | 0 | 1050 | 2.778151 | 0 | 600 | 173 | 4.2571
16.84 | 10.13 | 2.53 | 1.64 | 0.6 | 0 | 0 | 0 | 0 | 0 | 0 | 0.05 | 0 | 0.025 | 0.014 | 0 | 0 | 0 | 1050 | 2.778151 | 0 | 650 | 189 | 2.2201
16.84 | 10.13 | 2.53 | 1.64 | 0.6 | 0 | 0 | 0 | 0 | 0 | 0 | 0.05 | 0 | 0.025 | 0.014 | 0 | 0 | 0 | 1050 | 2.778151 | 0 | 650 | 157 | 3.0154
16.84 | 10.13 | 2.53 | 1.64 | 0.6 | 0 | 0 | 0 | 0 | 0 | 0 | 0.05 | 0 | 0.025 | 0.014 | 0 | 0 | 0 | 1050 | 2.778151 | 0 | 650 | 110 | 4.0014
17 | 12.2 | 2.36 | 0.81 | 0.61 | 0 | 0 | 0 | 0 | 0 | 0 | 0.1 | 0.0039 | 0.026 | 0.017 | 0 | 0 | 0 | 1050 | 2.778151 | 0 | 600 | 268 | 2.5011
17 | 12.2 | 2.36 | 0.81 | 0.61 | 0 | 0 | 0 | 0 | 0 | 0 | 0.1 | 0.0039 | 0.026 | 0.017 | 0 | 0 | 0 | 1050 | 2.778151 | 0 | 600 | 244 | 2.7738
17 | 12.2 | 2.36 | 0.81 | 0.61 | 0 | 0 | 0 | 0 | 0 | 0 | 0.1 | 0.0039 | 0.026 | 0.017 | 0 | 0 | 0 | 1050 | 2.778151 | 0 | 600 | 220 | 3.1575
17 | 12.2 | 2.36 | 0.81 | 0.61 | 0 | 0 | 0 | 0 | 0 | 0 | 0.1 | 0.0039 | 0.026 | 0.017 | 0 | 0 | 0 | 1050 | 2.778151 | 0 | 600 | 197 | 3.7149
17 | 12.2 | 2.36 | 0.81 | 0.61 | 0 | 0 | 0 | 0 | 0 | 0 | 0.1 | 0.0039 | 0.026 | 0.017 | 0 | 0 | 0 | 1050 | 2.778151 | 0 | 600 | 181 | 3.933
17 | 12.2 | 2.36 | 0.81 | 0.61 | 0 | 0 | 0 | 0 | 0 | 0 | 0.1 | 0.0039 | 0.026 | 0.017 | 0 | 0 | 0 | 1050 | 2.778151 | 0 | 600 | 157 | 4.3038
17 | 12.2 | 2.36 | 0.81 | 0.61 | 0 | 0 | 0 | 0 | 0 | 0 | 0.1 | 0.0039 | 0.026 | 0.017 | 0 | 0 | 0 | 1050 | 2.778151 | 0 | 600 | 142 | 4.5702
17 | 12.2 | 2.36 | 0.81 | 0.61 | 0 | 0 | 0 | 0 | 0 | 0 | 0.1 | 0.0039 | 0.026 | 0.017 | 0 | 0 | 0 | 1050 | 2.778151 | 0 | 625 | 213 | 2.6758
17 | 12.2 | 2.36 | 0.81 | 0.61 | 0 | 0 | 0 | 0 | 0 | 0 | 0.1 | 0.0039 | 0.026 | 0.017 | 0 | 0 | 0 | 1050 | 2.778151 | 0 | 625 | 189 | 3.1489
17 | 12.2 | 2.36 | 0.81 | 0.61 | 0 | 0 | 0 | 0 | 0 | 0 | 0.1 | 0.0039 | 0.026 | 0.017 | 0 | 0 | 0 | 1050 | 2.778151 | 0 | 625 | 165 | 3.6452
17 | 12.2 | 2.36 | 0.81 | 0.61 | 0 | 0 | 0 | 0 | 0 | 0 | 0.1 | 0.0039 | 0.026 | 0.017 | 0 | 0 | 0 | 1050 | 2.778151 | 0 | 625 | 150 | 3.8568
17 | 12.2 | 2.36 | 0.81 | 0.61 | 0 | 0 | 0 | 0 | 0 | 0 | 0.1 | 0.0039 | 0.026 | 0.017 | 0 | 0 | 0 | 1050 | 2.778151 | 0 | 625 | 134 | 4.091
17 | 12.2 | 2.36 | 0.81 | 0.61 | 0 | 0 | 0 | 0 | 0 | 0 | 0.1 | 0.0039 | 0.026 | 0.017 | 0 | 0 | 0 | 1050 | 2.778151 | 0 | 650 | 189 | 2.5378
17 | 12.2 | 2.36 | 0.81 | 0.61 | 0 | 0 | 0 | 0 | 0 | 0 | 0.1 | 0.0039 | 0.026 | 0.017 | 0 | 0 | 0 | 1050 | 2.778151 | 0 | 650 | 157 | 3.1113
17 | 12.2 | 2.36 | 0.81 | 0.61 | 0 | 0 | 0 | 0 | 0 | 0 | 0.1 | 0.0039 | 0.026 | 0.017 | 0 | 0 | 0 | 1050 | 2.778151 | 0 | 650 | 142 | 3.3062
17 | 12.2 | 2.36 | 0.81 | 0.61 | 0 | 0 | 0 | 0 | 0 | 0 | 0.1 | 0.0039 | 0.026 | 0.017 | 0 | 0 | 0 | 1050 | 2.778151 | 0 | 650 | 118 | 3.7701
17 | 12.2 | 2.36 | 0.81 | 0.61 | 0 | 0 | 0 | 0 | 0 | 0 | 0.1 | 0.0039 | 0.026 | 0.017 | 0 | 0 | 0 | 1050 | 2.778151 | 0 | 650 | 102 | 4.186
17 | 12.2 | 2.36 | 0.81 | 0.61 | 0 | 0 | 0 | 0 | 0 | 0 | 0.1 | 0.0039 | 0.026 | 0.017 | 0 | 0 | 0 | 1050 | 2.778151 | 0 | 650 | 87 | 4.4675
17 | 12.2 | 2.36 | 0.81 | 0.61 | 0 | 0 | 0 | 0 | 0 | 0 | 0.1 | 0.0039 | 0.026 | 0.017 | 0 | 0 | 0 | 1050 | 2.778151 | 0 | 675 | 157 | 2.4814
17 | 12.2 | 2.36 | 0.81 | 0.61 | 0 | 0 | 0 | 0 | 0 | 0 | 0.1 | 0.0039 | 0.026 | 0.017 | 0 | 0 | 0 | 1050 | 2.778151 | 0 | 675 | 134 | 2.9063
17 | 12.2 | 2.36 | 0.81 | 0.61 | 0 | 0 | 0 | 0 | 0 | 0 | 0.1 | 0.0039 | 0.026 | 0.017 | 0 | 0 | 0 | 1050 | 2.778151 | 0 | 675 | 110 | 3.3526
17 | 12.2 | 2.36 | 0.81 | 0.61 | 0 | 0 | 0 | 0 | 0 | 0 | 0.1 | 0.0039 | 0.026 | 0.017 | 0 | 0 | 0 | 1050 | 2.778151 | 0 | 675 | 94 | 3.7625
17 | 12.2 | 2.36 | 0.81 | 0.61 | 0 | 0 | 0 | 0 | 0 | 0 | 0.1 | 0.0039 | 0.026 | 0.017 | 0 | 0 | 0 | 1050 | 2.778151 | 0 | 675 | 79 | 4.2154
17 | 12.2 | 2.36 | 0.81 | 0.61 | 0 | 0 | 0 | 0 | 0 | 0 | 0.1 | 0.0039 | 0.026 | 0.017 | 0 | 0 | 0 | 1050 | 2.778151 | 0 | 700 | 126 | 2.4742
17 | 12.2 | 2.36 | 0.81 | 0.61 | 0 | 0 | 0 | 0 | 0 | 0 | 0.1 | 0.0039 | 0.026 | 0.017 | 0 | 0 | 0 | 1050 | 2.778151 | 0 | 700 | 102 | 3.0298
17 | 12.2 | 2.36 | 0.81 | 0.61 | 0 | 0 | 0 | 0 | 0 | 0 | 0.1 | 0.0039 | 0.026 | 0.017 | 0 | 0 | 0 | 1050 | 2.778151 | 0 | 700 | 87 | 3.4275
17 | 12.2 | 2.36 | 0.81 | 0.61 | 0 | 0 | 0 | 0 | 0 | 0 | 0.1 | 0.0039 | 0.026 | 0.017 | 0 | 0 | 0 | 1050 | 2.778151 | 0 | 700 | 71 | 3.9487
17 | 12.2 | 2.36 | 0.81 | 0.61 | 0 | 0 | 0 | 0 | 0 | 0 | 0.1 | 0.0039 | 0.026 | 0.017 | 0 | 0 | 0 | 1050 | 2.778151 | 0 | 700 | 55 | 4.4897
16.7 | 11.7 | 2.52 | 0.77 | 0.35 | 0 | 0 | 0 | 0 | 0 | 0 | 0.07 | 0.0025 | 0.014 | 0.018 | 0 | 0 | 0 | 1050 | 2.778151 | 0 | 600 | 268 | 2.3856
16.7 | 11.7 | 2.52 | 0.77 | 0.35 | 0 | 0 | 0 | 0 | 0 | 0 | 0.07 | 0.0025 | 0.014 | 0.018 | 0 | 0 | 0 | 1050 | 2.778151 | 0 | 600 | 244 | 2.7466
16.7 | 11.7 | 2.52 | 0.77 | 0.35 | 0 | 0 | 0 | 0 | 0 | 0 | 0.07 | 0.0025 | 0.014 | 0.018 | 0 | 0 | 0 | 1050 | 2.778151 | 0 | 600 | 220 | 3.357
16.7 | 11.7 | 2.52 | 0.77 | 0.35 | 0 | 0 | 0 | 0 | 0 | 0 | 0.07 | 0.0025 | 0.014 | 0.018 | 0 | 0 | 0 | 1050 | 2.778151 | 0 | 600 | 197 | 3.9126
16.7 | 11.7 | 2.52 | 0.77 | 0.35 | 0 | 0 | 0 | 0 | 0 | 0 | 0.07 | 0.0025 | 0.014 | 0.018 | 0 | 0 | 0 | 1050 | 2.778151 | 0 | 600 | 181 | 4.1179
16.7 | 11.7 | 2.52 | 0.77 | 0.35 | 0 | 0 | 0 | 0 | 0 | 0 | 0.07 | 0.0025 | 0.014 | 0.018 | 0 | 0 | 0 | 1050 | 2.778151 | 0 | 600 | 157 | 4.4174
16.7 | 11.7 | 2.52 | 0.77 | 0.35 | 0 | 0 | 0 | 0 | 0 | 0 | 0.07 | 0.0025 | 0.014 | 0.018 | 0 | 0 | 0 | 1050 | 2.778151 | 0 | 600 | 142 | 4.6234
16.7 | 11.7 | 2.52 | 0.77 | 0.35 | 0 | 0 | 0 | 0 | 0 | 0 | 0.07 | 0.0025 | 0.014 | 0.018 | 0 | 0 | 0 | 1050 | 2.778151 | 0 | 625 | 213 | 2.7931
16.7 | 11.7 | 2.52 | 0.77 | 0.35 | 0 | 0 | 0 | 0 | 0 | 0 | 0.07 | 0.0025 | 0.014 | 0.018 | 0 | 0 | 0 | 1050 | 2.778151 | 0 | 625 | 189 | 3.3475
16.7 | 11.7 | 2.52 | 0.77 | 0.35 | 0 | 0 | 0 | 0 | 0 | 0 | 0.07 | 0.0025 | 0.014 | 0.018 | 0 | 0 | 0 | 1050 | 2.778151 | 0 | 625 | 165 | 3.7296
16.7 | 11.7 | 2.52 | 0.77 | 0.35 | 0 | 0 | 0 | 0 | 0 | 0 | 0.07 | 0.0025 | 0.014 | 0.018 | 0 | 0 | 0 | 1050 | 2.778151 | 0 | 625 | 150 | 3.9215
16.7 | 11.7 | 2.52 | 0.77 | 0.35 | 0 | 0 | 0 | 0 | 0 | 0 | 0.07 | 0.0025 | 0.014 | 0.018 | 0 | 0 | 0 | 1050 | 2.778151 | 0 | 625 | 134 | 4.0847
16.7 | 11.7 | 2.52 | 0.77 | 0.35 | 0 | 0 | 0 | 0 | 0 | 0 | 0.07 | 0.0025 | 0.014 | 0.018 | 0 | 0 | 0 | 1050 | 2.778151 | 0 | 650 | 189 | 2.5378
16.7 | 11.7 | 2.52 | 0.77 | 0.35 | 0 | 0 | 0 | 0 | 0 | 0 | 0.07 | 0.0025 | 0.014 | 0.018 | 0 | 0 | 0 | 1050 | 2.778151 | 0 | 650 | 157 | 3.167
16.7 | 11.7 | 2.52 | 0.77 | 0.35 | 0 | 0 | 0 | 0 | 0 | 0 | 0.07 | 0.0025 | 0.014 | 0.018 | 0 | 0 | 0 | 1050 | 2.778151 | 0 | 650 | 142 | 3.3454
16.7 | 11.7 | 2.52 | 0.77 | 0.35 | 0 | 0 | 0 | 0 | 0 | 0 | 0.07 | 0.0025 | 0.014 | 0.018 | 0 | 0 | 0 | 1050 | 2.778151 | 0 | 650 | 118 | 3.7813
16.7 | 11.7 | 2.52 | 0.77 | 0.35 | 0 | 0 | 0 | 0 | 0 | 0 | 0.07 | 0.0025 | 0.014 | 0.018 | 0 | 0 | 0 | 1050 | 2.778151 | 0 | 650 | 102 | 4.0605
16.7 | 11.7 | 2.52 | 0.77 | 0.35 | 0 | 0 | 0 | 0 | 0 | 0 | 0.07 | 0.0025 | 0.014 | 0.018 | 0 | 0 | 0 | 1050 | 2.778151 | 0 | 650 | 87 | 4.3721
16.7 | 11.7 | 2.52 | 0.77 | 0.35 | 0 | 0 | 0 | 0 | 0 | 0 | 0.07 | 0.0025 | 0.014 | 0.018 | 0 | 0 | 0 | 1050 | 2.778151 | 0 | 675 | 157 | 2.3838
16.7 | 11.7 | 2.52 | 0.77 | 0.35 | 0 | 0 | 0 | 0 | 0 | 0 | 0.07 | 0.0025 | 0.014 | 0.018 | 0 | 0 | 0 | 1050 | 2.778151 | 0 | 675 | 134 | 2.835
16.7 | 11.7 | 2.52 | 0.77 | 0.35 | 0 | 0 | 0 | 0 | 0 | 0 | 0.07 | 0.0025 | 0.014 | 0.018 | 0 | 0 | 0 | 1050 | 2.778151 | 0 | 675 | 110 | 3.3164
16.7 | 11.7 | 2.52 | 0.77 | 0.35 | 0 | 0 | 0 | 0 | 0 | 0 | 0.07 | 0.0025 | 0.014 | 0.018 | 0 | 0 | 0 | 1050 | 2.778151 | 0 | 675 | 94 | 3.592
16.7 | 11.7 | 2.52 | 0.77 | 0.35 | 0 | 0 | 0 | 0 | 0 | 0 | 0.07 | 0.0025 | 0.014 | 0.018 | 0 | 0 | 0 | 1050 | 2.778151 | 0 | 675 | 79 | 4.0436
16.7 | 11.7 | 2.52 | 0.77 | 0.35 | 0 | 0 | 0 | 0 | 0 | 0 | 0.07 | 0.0025 | 0.014 | 0.018 | 0 | 0 | 0 | 1050 | 2.778151 | 0 | 700 | 126 | 2.4727
16.7 | 11.7 | 2.52 | 0.77 | 0.35 | 0 | 0 | 0 | 0 | 0 | 0 | 0.07 | 0.0025 | 0.014 | 0.018 | 0 | 0 | 0 | 1050 | 2.778151 | 0 | 700 | 102 | 3.0026
16.7 | 11.7 | 2.52 | 0.77 | 0.35 | 0 | 0 | 0 | 0 | 0 | 0 | 0.07 | 0.0025 | 0.014 | 0.018 | 0 | 0 | 0 | 1050 | 2.778151 | 0 | 700 | 87 | 3.3204
16.7 | 11.7 | 2.52 | 0.77 | 0.35 | 0 | 0 | 0 | 0 | 0 | 0 | 0.07 | 0.0025 | 0.014 | 0.018 | 0 | 0 | 0 | 1050 | 2.778151 | 0 | 700 | 71 | 3.7438
16.7 | 11.7 | 2.52 | 0.77 | 0.35 | 0 | 0 | 0 | 0 | 0 | 0 | 0.07 | 0.0025 | 0.014 | 0.018 | 0 | 0 | 0 | 1050 | 2.778151 | 0 | 700 | 55 | 4.284
16.9 | 11.5 | 2.27 | 1.46 | 0.34 | 0 | 0 | 0 | 0 | 0 | 0 | 0.08 | 0 | 0.026 | 0.022 | 0 | 0 | 0 | 1200 | 2.778151 | 1 | 600 | 189 | 4.1288
16.9 | 11.5 | 2.27 | 1.46 | 0.34 | 0 | 0 | 0 | 0 | 0 | 0 | 0.08 | 0 | 0.026 | 0.022 | 0 | 0 | 0 | 1200 | 2.778151 | 1 | 625 | 173 | 3.641
16.9 | 11.5 | 2.27 | 1.46 | 0.34 | 0 | 0 | 0 | 0 | 0 | 0 | 0.08 | 0 | 0.026 | 0.022 | 0 | 0 | 0 | 1200 | 2.778151 | 1 | 625 | 150 | 4.1235
16.9 | 11.5 | 2.27 | 1.46 | 0.34 | 0 | 0 | 0 | 0 | 0 | 0 | 0.08 | 0 | 0.026 | 0.022 | 0 | 0 | 0 | 1200 | 2.778151 | 1 | 650 | 142 | 3.4679
16.35 | 11.76 | 2.3 | 1.58 | 0.56 | 0 | 0 | 0 | 0 | 0 | 0 | 0.052 | 0.0032 | 0.026 | 0.02 | 0 | 0 | 0 | 1100 | 2.954243 | 0 | 600 | 228 | 2.7875
16.35 | 11.76 | 2.3 | 1.58 | 0.56 | 0 | 0 | 0 | 0 | 0 | 0 | 0.052 | 0.0032 | 0.026 | 0.02 | 0 | 0 | 0 | 1100 | 2.954243 | 0 | 600 | 213 | 3.0615
16.35 | 11.76 | 2.3 | 1.58 | 0.56 | 0 | 0 | 0 | 0 | 0 | 0 | 0.052 | 0.0032 | 0.026 | 0.02 | 0 | 0 | 0 | 1100 | 2.954243 | 0 | 600 | 189 | 4.2443
16.35 | 11.76 | 2.3 | 1.58 | 0.56 | 0 | 0 | 0 | 0 | 0 | 0 | 0.052 | 0.0032 | 0.026 | 0.02 | 0 | 0 | 0 | 1100 | 2.954243 | 0 | 625 | 197 | 3.0752
16.35 | 11.76 | 2.3 | 1.58 | 0.56 | 0 | 0 | 0 | 0 | 0 | 0 | 0.052 | 0.0032 | 0.026 | 0.02 | 0 | 0 | 0 | 1100 | 2.954243 | 0 | 625 | 173 | 3.9183
16.35 | 11.76 | 2.3 | 1.58 | 0.56 | 0 | 0 | 0 | 0 | 0 | 0 | 0.052 | 0.0032 | 0.026 | 0.02 | 0 | 0 | 0 | 1100 | 2.954243 | 0 | 625 | 150 | 4.3966
16.35 | 11.76 | 2.3 | 1.58 | 0.56 | 0 | 0 | 0 | 0 | 0 | 0 | 0.052 | 0.0032 | 0.026 | 0.02 | 0 | 0 | 0 | 1100 | 2.954243 | 0 | 625 | 134 | 4.5703
16.35 | 11.76 | 2.3 | 1.58 | 0.56 | 0 | 0 | 0 | 0 | 0 | 0 | 0.052 | 0.0032 | 0.026 | 0.02 | 0 | 0 | 0 | 1100 | 2.954243 | 0 | 650 | 165 | 3.2833
16.35 | 11.76 | 2.3 | 1.58 | 0.56 | 0 | 0 | 0 | 0 | 0 | 0 | 0.052 | 0.0032 | 0.026 | 0.02 | 0 | 0 | 0 | 1100 | 2.954243 | 0 | 650 | 142 | 3.831
16.35 | 11.76 | 2.3 | 1.58 | 0.56 | 0 | 0 | 0 | 0 | 0 | 0 | 0.052 | 0.0032 | 0.026 | 0.02 | 0 | 0 | 0 | 1100 | 2.954243 | 0 | 650 | 110 | 4.3106
16.35 | 11.76 | 2.3 | 1.58 | 0.56 | 0 | 0 | 0 | 0 | 0 | 0 | 0.052 | 0.0032 | 0.026 | 0.02 | 0 | 0 | 0 | 1100 | 2.954243 | 0 | 650 | 110 | 4.3602
15.8 | 12.87 | 2.36 | 1.66 | 0.5 | 0 | 0 | 0 | 0 | 0 | 0 | 0.058 | 0.0033 | 0.024 | 0.01 | 0 | 0 | 0 | 1100 | 2.954243 | 0 | 600 | 228 | 3.5093
15.8 | 12.87 | 2.36 | 1.66 | 0.5 | 0 | 0 | 0 | 0 | 0 | 0 | 0.058 | 0.0033 | 0.024 | 0.01 | 0 | 0 | 0 | 1100 | 2.954243 | 0 | 600 | 213 | 3.9374
15.8 | 12.87 | 2.36 | 1.66 | 0.5 | 0 | 0 | 0 | 0 | 0 | 0 | 0.058 | 0.0033 | 0.024 | 0.01 | 0 | 0 | 0 | 1100 | 2.954243 | 0 | 625 | 197 | 4.031
15.8 | 12.87 | 2.36 | 1.66 | 0.5 | 0 | 0 | 0 | 0 | 0 | 0 | 0.058 | 0.0033 | 0.024 | 0.01 | 0 | 0 | 0 | 1100 | 2.954243 | 0 | 625 | 173 | 4.3025
15.8 | 12.87 | 2.36 | 1.66 | 0.5 | 0 | 0 | 0 | 0 | 0 | 0 | 0.058 | 0.0033 | 0.024 | 0.01 | 0 | 0 | 0 | 1100 | 2.954243 | 0 | 625 | 150 | 4.58
15.8 | 12.87 | 2.36 | 1.66 | 0.5 | 0 | 0 | 0 | 0 | 0 | 0 | 0.058 | 0.0033 | 0.024 | 0.01 | 0 | 0 | 0 | 1100 | 2.954243 | 0 | 650 | 165 | 3.6492
15.8 | 12.87 | 2.36 | 1.66 | 0.5 | 0 | 0 | 0 | 0 | 0 | 0 | 0.058 | 0.0033 | 0.024 | 0.01 | 0 | 0 | 0 | 1100 | 2.954243 | 0 | 650 | 142 | 4.0192
15.8 | 12.87 | 2.36 | 1.66 | 0.5 | 0 | 0 | 0 | 0 | 0 | 0 | 0.058 | 0.0033 | 0.024 | 0.01 | 0 | 0 | 0 | 1100 | 2.954243 | 0 | 650 | 110 | 4.4387
16.4 | 12.07 | 2.38 | 1.62 | 0.56 | 0 | 0 | 0 | 0 | 0 | 0 | 0.056 | 0.0034 | 0.028 | 0.015 | 0 | 0 | 0 | 1100 | 2.954243 | 0 | 600 | 228 | 3.574
16.4 | 12.07 | 2.38 | 1.62 | 0.56 | 0 | 0 | 0 | 0 | 0 | 0 | 0.056 | 0.0034 | 0.028 | 0.015 | 0 | 0 | 0 | 1100 | 2.954243 | 0 | 600 | 213 | 4.1246
16.4 | 12.07 | 2.38 | 1.62 | 0.56 | 0 | 0 | 0 | 0 | 0 | 0 | 0.056 | 0.0034 | 0.028 | 0.015 | 0 | 0 | 0 | 1100 | 2.954243 | 0 | 625 | 197 | 4.0236
16.4 | 12.07 | 2.38 | 1.62 | 0.56 | 0 | 0 | 0 | 0 | 0 | 0 | 0.056 | 0.0034 | 0.028 | 0.015 | 0 | 0 | 0 | 1100 | 2.954243 | 0 | 625 | 173 | 4.3024
16.4 | 12.07 | 2.38 | 1.62 | 0.56 | 0 | 0 | 0 | 0 | 0 | 0 | 0.056 | 0.0034 | 0.028 | 0.015 | 0 | 0 | 0 | 1100 | 2.954243 | 0 | 625 | 150 | 4.5274
16.4 | 12.07 | 2.38 | 1.62 | 0.56 | 0 | 0 | 0 | 0 | 0 | 0 | 0.056 | 0.0034 | 0.028 | 0.015 | 0 | 0 | 0 | 1100 | 2.954243 | 0 | 625 | 134 | 4.7115
16.4 | 12.07 | 2.38 | 1.62 | 0.56 | 0 | 0 | 0 | 0 | 0 | 0 | 0.056 | 0.0034 | 0.028 | 0.015 | 0 | 0 | 0 | 1100 | 2.954243 | 0 | 650 | 165 | 3.6456
16.4 | 12.07 | 2.38 | 1.62 | 0.56 | 0 | 0 | 0 | 0 | 0 | 0 | 0.056 | 0.0034 | 0.028 | 0.015 | 0 | 0 | 0 | 1100 | 2.954243 | 0 | 650 | 142 | 4.0306
16.4 | 12.07 | 2.38 | 1.62 | 0.56 | 0 | 0 | 0 | 0 | 0 | 0 | 0.056 | 0.0034 | 0.028 | 0.015 | 0 | 0 | 0 | 1100 | 2.954243 | 0 | 650 | 110 | 4.4609
16.03 | 12.21 | 2.29 | 1.64 | 0.47 | 0 | 0 | 0 | 0 | 0 | 0 | 0.073 | 0.0032 | 0.025 | 0.02 | 0 | 0 | 0 | 1100 | 2.954243 | 0 | 600 | 228 | 3.6191
16.03 | 12.21 | 2.29 | 1.64 | 0.47 | 0 | 0 | 0 | 0 | 0 | 0 | 0.073 | 0.0032 | 0.025 | 0.02 | 0 | 0 | 0 | 1100 | 2.954243 | 0 | 600 | 213 | 3.9204
16.03 | 12.21 | 2.29 | 1.64 | 0.47 | 0 | 0 | 0 | 0 | 0 | 0 | 0.073 | 0.0032 | 0.025 | 0.02 | 0 | 0 | 0 | 1100 | 2.954243 | 0 | 600 | 189 | 4.6229
16.03 | 12.21 | 2.29 | 1.64 | 0.47 | 0 | 0 | 0 | 0 | 0 | 0 | 0.073 | 0.0032 | 0.025 | 0.02 | 0 | 0 | 0 | 1100 | 2.954243 | 0 | 625 | 197 | 3.8827
16.03 | 12.21 | 2.29 | 1.64 | 0.47 | 0 | 0 | 0 | 0 | 0 | 0 | 0.073 | 0.0032 | 0.025 | 0.02 | 0 | 0 | 0 | 1100 | 2.954243 | 0 | 625 | 173 | 4.3038
16.03 | 12.21 | 2.29 | 1.64 | 0.47 | 0 | 0 | 0 | 0 | 0 | 0 | 0.073 | 0.0032 | 0.025 | 0.02 | 0 | 0 | 0 | 1100 | 2.954243 | 0 | 625 | 150 | 4.5569
16.03 | 12.21 | 2.29 | 1.64 | 0.47 | 0 | 0 | 0 | 0 | 0 | 0 | 0.073 | 0.0032 | 0.025 | 0.02 | 0 | 0 | 0 | 1100 | 2.954243 | 0 | 625 | 134 | 4.7053
16.03 | 12.21 | 2.29 | 1.64 | 0.47 | 0 | 0 | 0 | 0 | 0 | 0 | 0.073 | 0.0032 | 0.025 | 0.02 | 0 | 0 | 0 | 1100 | 2.954243 | 0 | 650 | 165 | 3.6545
16.03 | 12.21 | 2.29 | 1.64 | 0.47 | 0 | 0 | 0 | 0 | 0 | 0 | 0.073 | 0.0032 | 0.025 | 0.02 | 0 | 0 | 0 | 1100 | 2.954243 | 0 | 650 | 142 | 4.031
16.03 | 12.21 | 2.29 | 1.64 | 0.47 | 0 | 0 | 0 | 0 | 0 | 0 | 0.073 | 0.0032 | 0.025 | 0.02 | 0 | 0 | 0 | 1100 | 2.954243 | 0 | 650 | 110 | 4.356
18.1 | 9 | 0 | 0.9 | 1.02 | 0 | 0.45 | 0 | 0 | 0.04 | 0 | 0.09 | 0 | 0.027 | 0.02 | 0 | 0 | 0 | 1050 | 3.255273 | 0 | 600 | 197 | 3.039
18.1 | 9 | 0 | 0.9 | 1.02 | 0 | 0.45 | 0 | 0 | 0.04 | 0 | 0.09 | 0 | 0.027 | 0.02 | 0 | 0 | 0 | 1050 | 3.255273 | 0 | 600 | 173 | 3.406
18.1 | 9 | 0 | 0.9 | 1.02 | 0 | 0.45 | 0 | 0 | 0.04 | 0 | 0.09 | 0 | 0.027 | 0.02 | 0 | 0 | 0 | 1050 | 3.255273 | 0 | 600 | 142 | 3.791
18.1 | 9 | 0 | 0.9 | 1.02 | 0 | 0.45 | 0 | 0 | 0.04 | 0 | 0.09 | 0 | 0.027 | 0.02 | 0 | 0 | 0 | 1050 | 3.255273 | 0 | 600 | 118 | 4.0547
18.1 | 9 | 0 | 0.9 | 1.02 | 0 | 0.45 | 0 | 0 | 0.04 | 0 | 0.09 | 0 | 0.027 | 0.02 | 0 | 0 | 0 | 1050 | 3.255273 | 0 | 600 | 94 | 4.1728
18.1 | 9 | 0 | 0.9 | 1.02 | 0 | 0.45 | 0 | 0 | 0.04 | 0 | 0.09 | 0 | 0.027 | 0.02 | 0 | 0 | 0 | 1050 | 3.255273 | 0 | 625 | 197 | 2.3802
18.1 | 9 | 0 | 0.9 | 1.02 | 0 | 0.45 | 0 | 0 | 0.04 | 0 | 0.09 | 0 | 0.027 | 0.02 | 0 | 0 | 0 | 1050 | 3.255273 | 0 | 625 | 142 | 3.3128
18.1 | 9 | 0 | 0.9 | 1.02 | 0 | 0.45 | 0 | 0 | 0.04 | 0 | 0.09 | 0 | 0.027 | 0.02 | 0 | 0 | 0 | 1050 | 3.255273 | 0 | 625 | 94 | 3.9573
18.1 | 9 | 0 | 0.9 | 1.02 | 0 | 0.45 | 0 | 0 | 0.04 | 0 | 0.09 | 0 | 0.027 | 0.02 | 0 | 0 | 0 | 1050 | 3.255273 | 0 | 650 | 197 | 1.5798
18.1 | 9 | 0 | 0.9 | 1.02 | 0 | 0.45 | 0 | 0 | 0.04 | 0 | 0.09 | 0 | 0.027 | 0.02 | 0 | 0 | 0 | 1050 | 3.255273 | 0 | 650 | 142 | 2.8189
18.1 | 9 | 0 | 0.9 | 1.02 | 0 | 0.45 | 0 | 0 | 0.04 | 0 | 0.09 | 0 | 0.027 | 0.02 | 0 | 0 | 0 | 1050 | 3.255273 | 0 | 650 | 118 | 3.3768
18.1 | 9 | 0 | 0.9 | 1.02 | 0 | 0.45 | 0 | 0 | 0.04 | 0 | 0.09 | 0 | 0.027 | 0.02 | 0 | 0 | 0 | 1050 | 3.255273 | 0 | 650 | 94 | 3.6686
18.1 | 9 | 0 | 0.9 | 1.02 | 0 | 0.45 | 0 | 0 | 0.04 | 0 | 0.09 | 0 | 0.027 | 0.02 | 0 | 0 | 0 | 1050 | 3.255273 | 0 | 650 | 71 | 4.0222
18.1 | 9 | 0 | 0.9 | 1.02 | 0 | 0.45 | 0 | 0 | 0.04 | 0 | 0.09 | 0 | 0.027 | 0.02 | 0 | 0 | 0 | 1050 | 3.255273 | 0 | 675 | 197 | 1.3617
18.1 | 9 | 0 | 0.9 | 1.02 | 0 | 0.45 | 0 | 0 | 0.04 | 0 | 0.09 | 0 | 0.027 | 0.02 | 0 | 0 | 0 | 1050 | 3.255273 | 0 | 675 | 142 | 2.4183
18.1 | 9 | 0 | 0.9 | 1.02 | 0 | 0.45 | 0 | 0 | 0.04 | 0 | 0.09 | 0 | 0.027 | 0.02 | 0 | 0 | 0 | 1050 | 3.255273 | 0 | 675 | 94 | 3.2528
18.1 | 9 | 0 | 0.9 | 1.02 | 0 | 0.45 | 0 | 0 | 0.04 | 0 | 0.09 | 0 | 0.027 | 0.02 | 0 | 0 | 0 | 1050 | 3.255273 | 0 | 675 | 71 | 3.6868
18.1 | 9 | 0 | 0.9 | 1.02 | 0 | 0.45 | 0 | 0 | 0.04 | 0 | 0.09 | 0 | 0.027 | 0.02 | 0 | 0 | 0 | 1050 | 3.255273 | 0 | 700 | 142 | 2.0682
18.1 | 9 | 0 | 0.9 | 1.02 | 0 | 0.45 | 0 | 0 | 0.04 | 0 | 0.09 | 0 | 0.027 | 0.02 | 0 | 0 | 0 | 1050 | 3.255273 | 0 | 700 | 118 | 2.5988
18.1 | 9 | 0 | 0.9 | 1.02 | 0 | 0.45 | 0 | 0 | 0.04 | 0 | 0.09 | 0 | 0.027 | 0.02 | 0 | 0 | 0 | 1050 | 3.255273 | 0 | 700 | 94 | 2.752
18.1 | 9 | 0 | 0.9 | 1.02 | 0 | 0.45 | 0 | 0 | 0.04 | 0 | 0.09 | 0 | 0.027 | 0.02 | 0 | 0 | 0 | 1050 | 3.255273 | 0 | 700 | 71 | 3.2746
18.1 | 9 | 0 | 0.9 | 1.02 | 0 | 0.45 | 0 | 0 | 0.04 | 0 | 0.09 | 0 | 0.027 | 0.02 | 0 | 0 | 0 | 1050 | 3.255273 | 0 | 700 | 47 | 3.8471
18.1 | 9 | 0 | 0.9 | 1.02 | 0 | 0.45 | 0 | 0 | 0.04 | 0 | 0.09 | 0 | 0.027 | 0.02 | 0 | 0 | 0 | 1050 | 3.255273 | 0 | 700 | 31 | 4.3596
18.1 | 9 | 0 | 0.9 | 1.02 | 0 | 0.45 | 0 | 0 | 0.04 | 0 | 0.09 | 0 | 0.027 | 0.02 | 0 | 0 | 0 | 1120 | 3.255273 | 0 | 600 | 236 | 2.6263
18.1 | 9 | 0 | 0.9 | 1.02 | 0 | 0.45 | 0 | 0 | 0.04 | 0 | 0.09 | 0 | 0.027 | 0.02 | 0 | 0 | 0 | 1120 | 3.255273 | 0 | 600 | 197 | 3.2175
18.1 | 9 | 0 | 0.9 | 1.02 | 0 | 0.45 | 0 | 0 | 0.04 | 0 | 0.09 | 0 | 0.027 | 0.02 | 0 | 0 | 0 | 1120 | 3.255273 | 0 | 600 | 173 | 3.4984
18.1 | 9 | 0 | 0.9 | 1.02 | 0 | 0.45 | 0 | 0 | 0.04 | 0 | 0.09 | 0 | 0.027 | 0.02 | 0 | 0 | 0 | 1120 | 3.255273 | 0 | 600 | 142 | 3.9708
18.1 | 9 | 0 | 0.9 | 1.02 | 0 | 0.45 | 0 | 0 | 0.04 | 0 | 0.09 | 0 | 0.027 | 0.02 | 0 | 0 | 0 | 1120 | 3.255273 | 0 | 625 | 197 | 2.692
18.1 | 9 | 0 | 0.9 | 1.02 | 0 | 0.45 | 0 | 0 | 0.04 | 0 | 0.09 | 0 | 0.027 | 0.02 | 0 | 0 | 0 | 1120 | 3.255273 | 0 | 625 | 142 | 3.4895
18.1 | 9 | 0 | 0.9 | 1.02 | 0 | 0.45 | 0 | 0 | 0.04 | 0 | 0.09 | 0 | 0.027 | 0.02 | 0 | 0 | 0 | 1120 | 3.255273 | 0 | 625 | 94 | 4.0759
18.1 | 9 | 0 | 0.9 | 1.02 | 0 | 0.45 | 0 | 0 | 0.04 | 0 | 0.09 | 0 | 0.027 | 0.02 | 0 | 0 | 0 | 1120 | 3.255273 | 0 | 650 | 197 | 2.3483
18.1 | 9 | 0 | 0.9 | 1.02 | 0 | 0.45 | 0 | 0 | 0.04 | 0 | 0.09 | 0 | 0.027 | 0.02 | 0 | 0 | 0 | 1120 | 3.255273 | 0 | 650 | 173 | 2.6085
18.1 | 9 | 0 | 0.9 | 1.02 | 0 | 0.45 | 0 | 0 | 0.04 | 0 | 0.09 | 0 | 0.027 | 0.02 | 0 | 0 | 0 | 1120 | 3.255273 | 0 | 650 | 142 | 2.9708
18.1 | 9 | 0 | 0.9 | 1.02 | 0 | 0.45 | 0 | 0 | 0.04 | 0 | 0.09 | 0 | 0.027 | 0.02 | 0 | 0 | 0 | 1120 | 3.255273 | 0 | 650 | 118 | 3.4104
18.1 | 9 | 0 | 0.9 | 1.02 | 0 | 0.45 | 0 | 0 | 0.04 | 0 | 0.09 | 0 | 0.027 | 0.02 | 0 | 0 | 0 | 1120 | 3.255273 | 0 | 650 | 94 | 3.6726
18.1 | 9 | 0 | 0.9 | 1.02 | 0 | 0.45 | 0 | 0 | 0.04 | 0 | 0.09 | 0 | 0.027 | 0.02 | 0 | 0 | 0 | 1120 | 3.255273 | 0 | 650 | 71 | 3.6733
18.1 | 9 | 0 | 0.9 | 1.02 | 0 | 0.45 | 0 | 0 | 0.04 | 0 | 0.09 | 0 | 0.027 | 0.02 | 0 | 0 | 0 | 1120 | 3.255273 | 0 | 675 | 142 | 2.6693
18.1 | 9 | 0 | 0.9 | 1.02 | 0 | 0.45 | 0 | 0 | 0.04 | 0 | 0.09 | 0 | 0.027 | 0.02 | 0 | 0 | 0 | 1120 | 3.255273 | 0 | 675 | 94 | 3.2185
18.1 | 9 | 0 | 0.9 | 1.02 | 0 | 0.45 | 0 | 0 | 0.04 | 0 | 0.09 | 0 | 0.027 | 0.02 | 0 | 0 | 0 | 1120 | 3.255273 | 0 | 675 | 71 | 3.7741
18.1 | 9 | 0 | 0.9 | 1.02 | 0 | 0.45 | 0 | 0 | 0.04 | 0 | 0.09 | 0 | 0.027 | 0.02 | 0 | 0 | 0 | 1120 | 3.255273 | 0 | 700 | 142 | 2.3598
18.1 | 9 | 0 | 0.9 | 1.02 | 0 | 0.45 | 0 | 0 | 0.04 | 0 | 0.09 | 0 | 0.027 | 0.02 | 0 | 0 | 0 | 1120 | 3.255273 | 0 | 700 | 118 | 2.5575
18.1 | 9 | 0 | 0.9 | 1.02 | 0 | 0.45 | 0 | 0 | 0.04 | 0 | 0.09 | 0 | 0.027 | 0.02 | 0 | 0 | 0 | 1120 | 3.255273 | 0 | 700 | 94 | 2.8943
18.1 | 9 | 0 | 0.9 | 1.02 | 0 | 0.45 | 0 | 0 | 0.04 | 0 | 0.09 | 0 | 0.027 | 0.02 | 0 | 0 | 0 | 1120 | 3.255273 | 0 | 700 | 71 | 3.3899
18.1 | 9 | 0 | 0.9 | 1.02 | 0 | 0.45 | 0 | 0 | 0.04 | 0 | 0.09 | 0 | 0.027 | 0.02 | 0 | 0 | 0 | 1120 | 3.255273 | 0 | 700 | 47 | 4.0013
18.3 | 10.6 | 0 | 1.08 | 0.61 | 0 | 0.33 | 0 | 0 | 0.04 | 0 | 0.08 | 0 | 0.027 | 0.021 | 0 | 0 | 0 | 1050 | 3.255273 | 0 | 600 | 197 | 2.8645
18.3 | 10.6 | 0 | 1.08 | 0.61 | 0 | 0.33 | 0 | 0 | 0.04 | 0 | 0.08 | 0 | 0.027 | 0.021 | 0 | 0 | 0 | 1050 | 3.255273 | 0 | 600 | 173 | 3.4014
18.3 | 10.6 | 0 | 1.08 | 0.61 | 0 | 0.33 | 0 | 0 | 0.04 | 0 | 0.08 | 0 | 0.027 | 0.021 | 0 | 0 | 0 | 1050 | 3.255273 | 0 | 600 | 142 | 3.152
18.3 | 10.6 | 0 | 1.08 | 0.61 | 0 | 0.33 | 0 | 0 | 0.04 | 0 | 0.08 | 0 | 0.027 | 0.021 | 0 | 0 | 0 | 1050 | 3.255273 | 0 | 600 | 118 | 4.0198
18.3 | 10.6 | 0 | 1.08 | 0.61 | 0 | 0.33 | 0 | 0 | 0.04 | 0 | 0.08 | 0 | 0.027 | 0.021 | 0 | 0 | 0 | 1050 | 3.255273 | 0 | 600 | 94 | 3.9737
18.3 | 10.6 | 0 | 1.08 | 0.61 | 0 | 0.33 | 0 | 0 | 0.04 | 0 | 0.08 | 0 | 0.027 | 0.021 | 0 | 0 | 0 | 1050 | 3.255273 | 0 | 625 | 197 | 2.3579
18.3 | 10.6 | 0 | 1.08 | 0.61 | 0 | 0.33 | 0 | 0 | 0.04 | 0 | 0.08 | 0 | 0.027 | 0.021 | 0 | 0 | 0 | 1050 | 3.255273 | 0 | 625 | 142 | 3.1024
18.3 | 10.6 | 0 | 1.08 | 0.61 | 0 | 0.33 | 0 | 0 | 0.04 | 0 | 0.08 | 0 | 0.027 | 0.021 | 0 | 0 | 0 | 1050 | 3.255273 | 0 | 650 | 197 | 1.8513
18.3 | 10.6 | 0 | 1.08 | 0.61 | 0 | 0.33 | 0 | 0 | 0.04 | 0 | 0.08 | 0 | 0.027 | 0.021 | 0 | 0 | 0 | 1050 | 3.255273 | 0 | 650 | 142 | 2.525
18.3 | 10.6 | 0 | 1.08 | 0.61 | 0 | 0.33 | 0 | 0 | 0.04 | 0 | 0.08 | 0 | 0.027 | 0.021 | 0 | 0 | 0 | 1050 | 3.255273 | 0 | 650 | 118 | 3.1923
18.3 | 10.6 | 0 | 1.08 | 0.61 | 0 | 0.33 | 0 | 0 | 0.04 | 0 | 0.08 | 0 | 0.027 | 0.021 | 0 | 0 | 0 | 1050 | 3.255273 | 0 | 650 | 94 | 3.1417
18.3 | 10.6 | 0 | 1.08 | 0.61 | 0 | 0.33 | 0 | 0 | 0.04 | 0 | 0.08 | 0 | 0.027 | 0.021 | 0 | 0 | 0 | 1050 | 3.255273 | 0 | 650 | 71 | 4.0077
18.3 | 10.6 | 0 | 1.08 | 0.61 | 0 | 0.33 | 0 | 0 | 0.04 | 0 | 0.08 | 0 | 0.027 | 0.021 | 0 | 0 | 0 | 1050 | 3.255273 | 0 | 675 | 197 | 1.7076
18.3 | 10.6 | 0 | 1.08 | 0.61 | 0 | 0.33 | 0 | 0 | 0.04 | 0 | 0.08 | 0 | 0.027 | 0.021 | 0 | 0 | 0 | 1050 | 3.255273 | 0 | 675 | 142 | 1.959
18.3 | 10.6 | 0 | 1.08 | 0.61 | 0 | 0.33 | 0 | 0 | 0.04 | 0 | 0.08 | 0 | 0.027 | 0.021 | 0 | 0 | 0 | 1050 | 3.255273 | 0 | 675 | 94 | 2.7143
18.3 | 10.6 | 0 | 1.08 | 0.61 | 0 | 0.33 | 0 | 0 | 0.04 | 0 | 0.08 | 0 | 0.027 | 0.021 | 0 | 0 | 0 | 1050 | 3.255273 | 0 | 675 | 71 | 3.8423
18.3 | 10.6 | 0 | 1.08 | 0.61 | 0 | 0.33 | 0 | 0 | 0.04 | 0 | 0.08 | 0 | 0.027 | 0.021 | 0 | 0 | 0 | 1050 | 3.255273 | 0 | 700 | 142 | 2.2989
18.3 | 10.6 | 0 | 1.08 | 0.61 | 0 | 0.33 | 0 | 0 | 0.04 | 0 | 0.08 | 0 | 0.027 | 0.021 | 0 | 0 | 0 | 1050 | 3.255273 | 0 | 700 | 118 | 2.5145
18.3 | 10.6 | 0 | 1.08 | 0.61 | 0 | 0.33 | 0 | 0 | 0.04 | 0 | 0.08 | 0 | 0.027 | 0.021 | 0 | 0 | 0 | 1050 | 3.255273 | 0 | 700 | 94 | 2.3464
18.3 | 10.6 | 0 | 1.08 | 0.61 | 0 | 0.33 | 0 | 0 | 0.04 | 0 | 0.08 | 0 | 0.027 | 0.021 | 0 | 0 | 0 | 1050 | 3.255273 | 0 | 700 | 71 | 2.711
18.3 | 10.6 | 0 | 1.08 | 0.61 | 0 | 0.33 | 0 | 0 | 0.04 | 0 | 0.08 | 0 | 0.027 | 0.021 | 0 | 0 | 0 | 1050 | 3.255273 | 0 | 700 | 47 | 3.8535
18.3 | 10.6 | 0 | 1.08 | 0.61 | 0 | 0.33 | 0 | 0 | 0.04 | 0 | 0.08 | 0 | 0.027 | 0.021 | 0 | 0 | 0 | 1050 | 3.255273 | 0 | 700 | 31 | 3.8988
18.3 | 10.6 | 0 | 1.08 | 0.61 | 0 | 0.33 | 0 | 0 | 0.04 | 0 | 0.08 | 0 | 0.027 | 0.021 | 0 | 0 | 0 | 1120 | 3.255273 | 0 | 600 | 197 | 3.6976
18.3 | 10.6 | 0 | 1.08 | 0.61 | 0 | 0.33 | 0 | 0 | 0.04 | 0 | 0.08 | 0 | 0.027 | 0.021 | 0 | 0 | 0 | 1120 | 3.255273 | 0 | 600 | 173 | 4.11853
18.3 | 10.6 | 0 | 1.08 | 0.61 | 0 | 0.33 | 0 | 0 | 0.04 | 0 | 0.08 | 0 | 0.027 | 0.021 | 0 | 0 | 0 | 1120 | 3.255273 | 0 | 625 | 197 | 3.2516
18.3 | 10.6 | 0 | 1.08 | 0.61 | 0 | 0.33 | 0 | 0 | 0.04 | 0 | 0.08 | 0 | 0.027 | 0.021 | 0 | 0 | 0 | 1120 | 3.255273 | 0 | 625 | 142 | 3.9376
18.3 | 10.6 | 0 | 1.08 | 0.61 | 0 | 0.33 | 0 | 0 | 0.04 | 0 | 0.08 | 0 | 0.027 | 0.021 | 0 | 0 | 0 | 1120 | 3.255273 | 0 | 650 | 197 | 2.8129
18.3 | 10.6 | 0 | 1.08 | 0.61 | 0 | 0.33 | 0 | 0 | 0.04 | 0 | 0.08 | 0 | 0.027 | 0.021 | 0 | 0 | 0 | 1120 | 3.255273 | 0 | 650 | 173 | 3.1021
18.3 | 10.6 | 0 | 1.08 | 0.61 | 0 | 0.33 | 0 | 0 | 0.04 | 0 | 0.08 | 0 | 0.027 | 0.021 | 0 | 0 | 0 | 1120 | 3.255273 | 0 | 650 | 142 | 3.6201
18.3 | 10.6 | 0 | 1.08 | 0.61 | 0 | 0.33 | 0 | 0 | 0.04 | 0 | 0.08 | 0 | 0.027 | 0.021 | 0 | 0 | 0 | 1120 | 3.255273 | 0 | 650 | 118 | 3.8407
18.3 | 10.6 | 0 | 1.08 | 0.61 | 0 | 0.33 | 0 | 0 | 0.04 | 0 | 0.08 | 0 | 0.027 | 0.021 | 0 | 0 | 0 | 1120 | 3.255273 | 0 | 650 | 94 | 4.1812
18.3 | 10.6 | 0 | 1.08 | 0.61 | 0 | 0.33 | 0 | 0 | 0.04 | 0 | 0.08 | 0 | 0.027 | 0.021 | 0 | 0 | 0 | 1120 | 3.255273 | 0 | 650 | 71 | 4.5009
18.3 | 10.6 | 0 | 1.08 | 0.61 | 0 | 0.33 | 0 | 0 | 0.04 | 0 | 0.08 | 0 | 0.027 | 0.021 | 0 | 0 | 0 | 1120 | 3.255273 | 0 | 675 | 142 | 3.0704
18.3 | 10.6 | 0 | 1.08 | 0.61 | 0 | 0.33 | 0 | 0 | 0.04 | 0 | 0.08 | 0 | 0.027 | 0.021 | 0 | 0 | 0 | 1120 | 3.255273 | 0 | 675 | 94 | 3.8488
18.3 | 10.6 | 0 | 1.08 | 0.61 | 0 | 0.33 | 0 | 0 | 0.04 | 0 | 0.08 | 0 | 0.027 | 0.021 | 0 | 0 | 0 | 1120 | 3.255273 | 0 | 675 | 71 | 4.2333
18.3 | 10.6 | 0 | 1.08 | 0.61 | 0 | 0.33 | 0 | 0 | 0.04 | 0 | 0.08 | 0 | 0.027 | 0.021 | 0 | 0 | 0 | 1120 | 3.255273 | 0 | 700 | 142 | 2.6503
18.3 | 10.6 | 0 | 1.08 | 0.61 | 0 | 0.33 | 0 | 0 | 0.04 | 0 | 0.08 | 0 | 0.027 | 0.021 | 0 | 0 | 0 | 1120 | 3.255273 | 0 | 700 | 118 | 2.9863
18.3 | 10.6 | 0 | 1.08 | 0.61 | 0 | 0.33 | 0 | 0 | 0.04 | 0 | 0.08 | 0 | 0.027 | 0.021 | 0 | 0 | 0 | 1120 | 3.255273 | 0 | 700 | 94 | 3.4807
18.3 | 10.6 | 0 | 1.08 | 0.61 | 0 | 0.33 | 0 | 0 | 0.04 | 0 | 0.08 | 0 | 0.027 | 0.021 | 0 | 0 | 0 | 1120 | 3.255273 | 0 | 700 | 71 | 3.7731
17.8 | 9.4 | 0 | 1.6 | 0.78 | 0 | 0.37 | 0 | 0 | 0.04 | 0 | 0.06 | 0 | 0.023 | 0.03 | 0 | 0 | 0 | 1050 | 3.255273 | 0 | 600 | 197 | 3.238
17.8 | 9.4 | 0 | 1.6 | 0.78 | 0 | 0.37 | 0 | 0 | 0.04 | 0 | 0.06 | 0 | 0.023 | 0.03 | 0 | 0 | 0 | 1050 | 3.255273 | 0 | 600 | 173 | 3.5947
17.8 | 9.4 | 0 | 1.6 | 0.78 | 0 | 0.37 | 0 | 0 | 0.04 | 0 | 0.06 | 0 | 0.023 | 0.03 | 0 | 0 | 0 | 1050 | 3.255273 | 0 | 600 | 142 | 4.0996
17.8 | 9.4 | 0 | 1.6 | 0.78 | 0 | 0.37 | 0 | 0 | 0.04 | 0 | 0.06 | 0 | 0.023 | 0.03 | 0 | 0 | 0 | 1050 | 3.255273 | 0 | 600 | 118 | 4.4252
17.8 | 9.4 | 0 | 1.6 | 0.78 | 0 | 0.37 | 0 | 0 | 0.04 | 0 | 0.06 | 0 | 0.023 | 0.03 | 0 | 0 | 0 | 1050 | 3.255273 | 0 | 625 | 197 | 2.7745
17.8 | 9.4 | 0 | 1.6 | 0.78 | 0 | 0.37 | 0 | 0 | 0.04 | 0 | 0.06 | 0 | 0.023 | 0.03 | 0 | 0 | 0 | 1050 | 3.255273 | 0 | 625 | 142 | 3.5459
17.8 | 9.4 | 0 | 1.6 | 0.78 | 0 | 0.37 | 0 | 0 | 0.04 | 0 | 0.06 | 0 | 0.023 | 0.03 | 0 | 0 | 0 | 1050 | 3.255273 | 0 | 625 | 94 | 4.2606
17.8 | 9.4 | 0 | 1.6 | 0.78 | 0 | 0.37 | 0 | 0 | 0.04 | 0 | 0.06 | 0 | 0.023 | 0.03 | 0 | 0 | 0 | 1050 | 3.255273 | 0 | 650 | 142 | 2.9595
17.8 | 9.4 | 0 | 1.6 | 0.78 | 0 | 0.37 | 0 | 0 | 0.04 | 0 | 0.06 | 0 | 0.023 | 0.03 | 0 | 0 | 0 | 1050 | 3.255273 | 0 | 650 | 142 | 3.0645
17.8 | 9.4 | 0 | 1.6 | 0.78 | 0 | 0.37 | 0 | 0 | 0.04 | 0 | 0.06 | 0 | 0.023 | 0.03 | 0 | 0 | 0 | 1050 | 3.255273 | 0 | 650 | 118 | 3.5015
17.8 | 9.4 | 0 | 1.6 | 0.78 | 0 | 0.37 | 0 | 0 | 0.04 | 0 | 0.06 | 0 | 0.023 | 0.03 | 0 | 0 | 0 | 1050 | 3.255273 | 0 | 650 | 94 | 4.0937
17.8 | 9.4 | 0 | 1.6 | 0.78 | 0 | 0.37 | 0 | 0 | 0.04 | 0 | 0.06 | 0 | 0.023 | 0.03 | 0 | 0 | 0 | 1050 | 3.255273 | 0 | 650 | 71 | 4.4088
17.8 | 9.4 | 0 | 1.6 | 0.78 | 0 | 0.37 | 0 | 0 | 0.04 | 0 | 0.06 | 0 | 0.023 | 0.03 | 0 | 0 | 0 | 1050 | 3.255273 | 0 | 675 | 197 | 1.8325
17.8 | 9.4 | 0 | 1.6 | 0.78 | 0 | 0.37 | 0 | 0 | 0.04 | 0 | 0.06 | 0 | 0.023 | 0.03 | 0 | 0 | 0 | 1050 | 3.255273 | 0 | 675 | 142 | 2.6314
17.8 | 9.4 | 0 | 1.6 | 0.78 | 0 | 0.37 | 0 | 0 | 0.04 | 0 | 0.06 | 0 | 0.023 | 0.03 | 0 | 0 | 0 | 1050 | 3.255273 | 0 | 675 | 94 | 3.6201
17.8 | 9.4 | 0 | 1.6 | 0.78 | 0 | 0.37 | 0 | 0 | 0.04 | 0 | 0.06 | 0 | 0.023 | 0.03 | 0 | 0 | 0 | 1050 | 3.255273 | 0 | 675 | 71 | 4.1294
17.8 | 9.4 | 0 | 1.6 | 0.78 | 0 | 0.37 | 0 | 0 | 0.04 | 0 | 0.06 | 0 | 0.023 | 0.03 | 0 | 0 | 0 | 1050 | 3.255273 | 0 | 700 | 142 | 2.2967
17.8 | 9.4 | 0 | 1.6 | 0.78 | 0 | 0.37 | 0 | 0 | 0.04 | 0 | 0.06 | 0 | 0.023 | 0.03 | 0 | 0 | 0 | 1050 | 3.255273 | 0 | 700 | 118 | 2.6693
17.8 | 9.4 | 0 | 1.6 | 0.78 | 0 | 0.37 | 0 | 0 | 0.04 | 0 | 0.06 | 0 | 0.023 | 0.03 | 0 | 0 | 0 | 1050 | 3.255273 | 0 | 700 | 94 | 3.1297
17.8 | 9.4 | 0 | 1.6 | 0.78 | 0 | 0.37 | 0 | 0 | 0.04 | 0 | 0.06 | 0 | 0.023 | 0.03 | 0 | 0 | 0 | 1050 | 3.255273 | 0 | 700 | 71 | 3.5097
17.8 | 9.4 | 0 | 1.6 | 0.78 | 0 | 0.37 | 0 | 0 | 0.04 | 0 | 0.06 | 0 | 0.023 | 0.03 | 0 | 0 | 0 | 1050 | 3.255273 | 0 | 700 | 47 | 4.2111
17.8 | 9.4 | 0 | 1.6 | 0.78 | 0 | 0.37 | 0 | 0 | 0.04 | 0 | 0.06 | 0 | 0.023 | 0.03 | 0 | 0 | 0 | 1120 | 3.255273 | 0 | 600 | 236 | 2.8007
17.8 | 9.4 | 0 | 1.6 | 0.78 | 0 | 0.37 | 0 | 0 | 0.04 | 0 | 0.06 | 0 | 0.023 | 0.03 | 0 | 0 | 0 | 1120 | 3.255273 | 0 | 600 | 197 | 3.4704
17.8 | 9.4 | 0 | 1.6 | 0.78 | 0 | 0.37 | 0 | 0 | 0.04 | 0 | 0.06 | 0 | 0.023 | 0.03 | 0 | 0 | 0 | 1120 | 3.255273 | 0 | 600 | 173 | 3.7677
17.8 | 9.4 | 0 | 1.6 | 0.78 | 0 | 0.37 | 0 | 0 | 0.04 | 0 | 0.06 | 0 | 0.023 | 0.03 | 0 | 0 | 0 | 1120 | 3.255273 | 0 | 600 | 142 | 4.1171
17.8 | 9.4 | 0 | 1.6 | 0.78 | 0 | 0.37 | 0 | 0 | 0.04 | 0 | 0.06 | 0 | 0.023 | 0.03 | 0 | 0 | 0 | 1120 | 3.255273 | 0 | 625 | 197 | 2.8785
17.8 | 9.4 | 0 | 1.6 | 0.78 | 0 | 0.37 | 0 | 0 | 0.04 | 0 | 0.06 | 0 | 0.023 | 0.03 | 0 | 0 | 0 | 1120 | 3.255273 | 0 | 625 | 142 | 3.6523
17.8 | 9.4 | 0 | 1.6 | 0.78 | 0 | 0.37 | 0 | 0 | 0.04 | 0 | 0.06 | 0 | 0.023 | 0.03 | 0 | 0 | 0 | 1120 | 3.255273 | 0 | 650 | 197 | 2.3617
17.8 | 9.4 | 0 | 1.6 | 0.78 | 0 | 0.37 | 0 | 0 | 0.04 | 0 | 0.06 | 0 | 0.023 | 0.03 | 0 | 0 | 0 | 1120 | 3.255273 | 0 | 650 | 173 | 2.6542
17.8 | 9.4 | 0 | 1.6 | 0.78 | 0 | 0.37 | 0 | 0 | 0.04 | 0 | 0.06 | 0 | 0.023 | 0.03 | 0 | 0 | 0 | 1120 | 3.255273 | 0 | 650 | 142 | 3.2125
17.8 | 9.4 | 0 | 1.6 | 0.78 | 0 | 0.37 | 0 | 0 | 0.04 | 0 | 0.06 | 0 | 0.023 | 0.03 | 0 | 0 | 0 | 1120 | 3.255273 | 0 | 650 | 118 | 3.711
17.8 | 9.4 | 0 | 1.6 | 0.78 | 0 | 0.37 | 0 | 0 | 0.04 | 0 | 0.06 | 0 | 0.023 | 0.03 | 0 | 0 | 0 | 1120 | 3.255273 | 0 | 650 | 94 | 4.0251
17.8 | 9.4 | 0 | 1.6 | 0.78 | 0 | 0.37 | 0 | 0 | 0.04 | 0 | 0.06 | 0 | 0.023 | 0.03 | 0 | 0 | 0 | 1120 | 3.255273 | 0 | 650 | 71 | 4.1408
17.8 | 9.4 | 0 | 1.6 | 0.78 | 0 | 0.37 | 0 | 0 | 0.04 | 0 | 0.06 | 0 | 0.023 | 0.03 | 0 | 0 | 0 | 1120 | 3.255273 | 0 | 675 | 142 | 2.7292
17.8 | 9.4 | 0 | 1.6 | 0.78 | 0 | 0.37 | 0 | 0 | 0.04 | 0 | 0.06 | 0 | 0.023 | 0.03 | 0 | 0 | 0 | 1120 | 3.255273 | 0 | 675 | 94 | 3.6488
17.8 | 9.4 | 0 | 1.6 | 0.78 | 0 | 0.37 | 0 | 0 | 0.04 | 0 | 0.06 | 0 | 0.023 | 0.03 | 0 | 0 | 0 | 1120 | 3.255273 | 0 | 700 | 142 | 2.4166
17.8 | 9.4 | 0 | 1.6 | 0.78 | 0 | 0.37 | 0 | 0 | 0.04 | 0 | 0.06 | 0 | 0.023 | 0.03 | 0 | 0 | 0 | 1120 | 3.255273 | 0 | 700 | 118 | 2.7694
17.8 | 9.4 | 0 | 1.6 | 0.78 | 0 | 0.37 | 0 | 0 | 0.04 | 0 | 0.06 | 0 | 0.023 | 0.03 | 0 | 0 | 0 | 1120 | 3.255273 | 0 | 700 | 94 | 3.0874
17.8 | 9.4 | 0 | 1.6 | 0.78 | 0 | 0.37 | 0 | 0 | 0.04 | 0 | 0.06 | 0 | 0.023 | 0.03 | 0 | 0 | 0 | 1120 | 3.255273 | 0 | 700 | 47 | 4.2129
17.81 | 9.69 | 0 | 0.81 | 0.63 | 0 | 0.5 | 0 | 0 | 0.04 | 0 | 0.06 | 0 | 0.028 | 0.007 | 0 | 0 | 0 | 1050 | 3.556303 | 0 | 600 | 197 | 3.9941
17.81 | 9.69 | 0 | 0.81 | 0.63 | 0 | 0.5 | 0 | 0 | 0.04 | 0 | 0.06 | 0 | 0.028 | 0.007 | 0 | 0 | 0 | 1050 | 3.556303 | 0 | 650 | 142 | 3.776
17.81 | 9.69 | 0 | 0.81 | 0.63 | 0 | 0.5 | 0 | 0 | 0.04 | 0 | 0.06 | 0 | 0.028 | 0.007 | 0 | 0 | 0 | 1050 | 3.556303 | 0 | 650 | 118 | 4.0414
17.81 | 9.69 | 0 | 0.81 | 0.63 | 0 | 0.5 | 0 | 0 | 0.04 | 0 | 0.06 | 0 | 0.028 | 0.007 | 0 | 0 | 0 | 1050 | 3.556303 | 0 | 700 | 71 | 4.464
17.81 | 9.69 | 0 | 0.81 | 0.63 | 0 | 0.5 | 0 | 0 | 0.04 | 0 | 0.06 | 0 | 0.028 | 0.007 | 0 | 0 | 0 | 1130 | 3.556303 | 0 | 600 | 197 | 4.2393
17.81 | 9.69 | 0 | 0.81 | 0.63 | 0 | 0.5 | 0 | 0 | 0.04 | 0 | 0.06 | 0 | 0.028 | 0.007 | 0 | 0 | 0 | 1130 | 3.556303 | 0 | 650 | 142 | 4.0085
17.81 | 9.69 | 0 | 0.81 | 0.63 | 0 | 0.5 | 0 | 0 | 0.04 | 0 | 0.06 | 0 | 0.028 | 0.007 | 0 | 0 | 0 | 1130 | 3.556303 | 0 | 650 | 118 | 4.4683
17.94 | 11.38 | 0 | 1.65 | 0.52 | 0 | 0.39 | 0 | 0 | 0.04 | 0 | 0.06 | 0 | 0.028 | 0.007 | 0 | 0 | 0 | 1120 | 3.556303 | 0 | 600 | 197 | 3.9071
17.94 | 11.38 | 0 | 1.65 | 0.52 | 0 | 0.39 | 0 | 0 | 0.04 | 0 | 0.06 | 0 | 0.028 | 0.007 | 0 | 0 | 0 | 1120 | 3.556303 | 0 | 600 | 173 | 4.4658
17.94 | 11.38 | 0 | 1.65 | 0.52 | 0 | 0.39 | 0 | 0 | 0.04 | 0 | 0.06 | 0 | 0.028 | 0.007 | 0 | 0 | 0 | 1120 | 3.556303 | 0 | 650 | 142 | 3.8355
17.94 | 11.38 | 0 | 1.65 | 0.52 | 0 | 0.39 | 0 | 0 | 0.04 | 0 | 0.06 | 0 | 0.028 | 0.007 | 0 | 0 | 0 | 1120 | 3.556303 | 0 | 650 | 118 | 4.0537
17.94 | 11.38 | 0 | 1.65 | 0.52 | 0 | 0.39 | 0 | 0 | 0.04 | 0 | 0.06 | 0 | 0.028 | 0.007 | 0 | 0 | 0 | 1120 | 3.556303 | 0 | 700 | 71 | 4.3756
18.15 | 9.68 | 0 | 0.86 | 0.84 | 0 | 0.43 | 0 | 0 | 0.04 | 0 | 0.08 | 0 | 0.029 | 0.01 | 0 | 0 | 0 | 1050 | 3.556303 | 0 | 600 | 197 | 3.5645
18.15 | 9.68 | 0 | 0.86 | 0.84 | 0 | 0.43 | 0 | 0 | 0.04 | 0 | 0.08 | 0 | 0.029 | 0.01 | 0 | 0 | 0 | 1050 | 3.556303 | 0 | 600 | 175 | 3.9703
18.15 | 9.68 | 0 | 0.86 | 0.84 | 0 | 0.43 | 0 | 0 | 0.04 | 0 | 0.08 | 0 | 0.029 | 0.01 | 0 | 0 | 0 | 1050 | 3.556303 | 0 | 650 | 142 | 3.4205
18.15 | 9.68 | 0 | 0.86 | 0.84 | 0 | 0.43 | 0 | 0 | 0.04 | 0 | 0.08 | 0 | 0.029 | 0.01 | 0 | 0 | 0 | 1050 | 3.556303 | 0 | 650 | 118 | 3.8156
18.15 | 9.68 | 0 | 0.86 | 0.84 | 0 | 0.43 | 0 | 0 | 0.04 | 0 | 0.08 | 0 | 0.029 | 0.01 | 0 | 0 | 0 | 1050 | 3.556303 | 0 | 700 | 71 | 3.6404
18.15 | 9.68 | 0 | 0.86 | 0.84 | 0 | 0.43 | 0 | 0 | 0.04 | 0 | 0.08 | 0 | 0.029 | 0.01 | 0 | 0 | 0 | 1120 | 3.556303 | 0 | 600 | 197 | 4.1518
18.15 | 9.68 | 0 | 0.86 | 0.84 | 0 | 0.43 | 0 | 0 | 0.04 | 0 | 0.08 | 0 | 0.029 | 0.01 | 0 | 0 | 0 | 1120 | 3.556303 | 0 | 600 | 173 | 4.4688
18.15 | 9.68 | 0 | 0.86 | 0.84 | 0 | 0.43 | 0 | 0 | 0.04 | 0 | 0.08 | 0 | 0.029 | 0.01 | 0 | 0 | 0 | 1120 | 3.556303 | 0 | 650 | 142 | 3.9587
18.15 | 9.68 | 0 | 0.86 | 0.84 | 0 | 0.43 | 0 | 0 | 0.04 | 0 | 0.08 | 0 | 0.029 | 0.01 | 0 | 0 | 0 | 1120 | 3.556303 | 0 | 700 | 71 | 4.418
18.6 | 9.6 | 0 | 0.69 | 1.15 | 0 | 0.37 | 0 | 0 | 0.04 | 0 | 0.1 | 0 | 0.015 | 0.01 | 0 | 0 | 0 | 1050 | 2.778151 | 0 | 500 | 401 | 2.8976
18.6 | 9.6 | 0 | 0.69 | 1.15 | 0 | 0.37 | 0 | 0 | 0.04 | 0 | 0.1 | 0 | 0.015 | 0.01 | 0 | 0 | 0 | 1050 | 2.778151 | 0 | 500 | 346 | 3.5441
18.6 | 9.6 | 0 | 0.69 | 1.15 | 0 | 0.37 | 0 | 0 | 0.04 | 0 | 0.1 | 0 | 0.015 | 0.01 | 0 | 0 | 0 | 1050 | 2.778151 | 0 | 600 | 236 | 2.525
18.6 | 9.6 | 0 | 0.69 | 1.15 | 0 | 0.37 | 0 | 0 | 0.04 | 0 | 0.1 | 0 | 0.015 | 0.01 | 0 | 0 | 0 | 1050 | 2.778151 | 0 | 650 | 252 | 1.7482
18.6 | 9.6 | 0 | 0.69 | 1.15 | 0 | 0.37 | 0 | 0 | 0.04 | 0 | 0.1 | 0 | 0.015 | 0.01 | 0 | 0 | 0 | 1050 | 2.778151 | 0 | 650 | 205 | 2.0719
18.6 | 9.6 | 0 | 0.69 | 1.15 | 0 | 0.37 | 0 | 0 | 0.04 | 0 | 0.1 | 0 | 0.015 | 0.01 | 0 | 0 | 0 | 1050 | 2.778151 | 0 | 650 | 157 | 2.7889
18.6 | 9.6 | 0 | 0.69 | 1.15 | 0 | 0.37 | 0 | 0 | 0.04 | 0 | 0.1 | 0 | 0.015 | 0.01 | 0 | 0 | 0 | 1050 | 2.778151 | 0 | 650 | 126 | 3.2788
18.6 | 9.6 | 0 | 0.69 | 1.15 | 0 | 0.37 | 0 | 0 | 0.04 | 0 | 0.1 | 0 | 0.015 | 0.01 | 0 | 0 | 0 | 1050 | 2.778151 | 0 | 700 | 157 | 1.6128
18.6 | 9.6 | 0 | 0.69 | 1.15 | 0 | 0.37 | 0 | 0 | 0.04 | 0 | 0.1 | 0 | 0.015 | 0.01 | 0 | 0 | 0 | 1050 | 2.778151 | 0 | 700 | 126 | 2.1732
18.6 | 9.6 | 0 | 0.69 | 1.15 | 0 | 0.37 | 0 | 0 | 0.04 | 0 | 0.1 | 0 | 0.015 | 0.01 | 0 | 0 | 0 | 1050 | 2.778151 | 0 | 700 | 126 | 2.5315
18.6 | 9.6 | 0 | 0.69 | 1.15 | 0 | 0.37 | 0 | 0 | 0.04 | 0 | 0.1 | 0 | 0.015 | 0.01 | 0 | 0 | 0 | 1050 | 2.778151 | 0 | 700 | 94 | 3.0607
18.6 | 9.6 | 0 | 0.69 | 1.15 | 0 | 0.37 | 0 | 0 | 0.04 | 0 | 0.1 | 0 | 0.015 | 0.01 | 0 | 0 | 0 | 1050 | 2.778151 | 0 | 700 | 79 | 3.3324
18.6 | 9.6 | 0 | 0.69 | 1.15 | 0 | 0.37 | 0 | 0 | 0.04 | 0 | 0.1 | 0 | 0.015 | 0.01 | 0 | 0 | 0 | 1050 | 2.778151 | 0 | 700 | 63 | 3.6128
17.7 | 9.15 | 0.06 | 0.82 | 0.7 | 0 | 0.56 | 0 | 0 | 0.04 | 0 | 0.08 | 0 | 0.014 | 0.01 | 0 | 0 | 0 | 1120 | 3.556303 | 0 | 600 | 236 | 2.4983
17.7 | 9.15 | 0.06 | 0.82 | 0.7 | 0 | 0.56 | 0 | 0 | 0.04 | 0 | 0.08 | 0 | 0.014 | 0.01 | 0 | 0 | 0 | 1120 | 3.556303 | 0 | 600 | 197 | 3.0674
17.7 | 9.15 | 0.06 | 0.82 | 0.7 | 0 | 0.56 | 0 | 0 | 0.04 | 0 | 0.08 | 0 | 0.014 | 0.01 | 0 | 0 | 0 | 1120 | 3.556303 | 0 | 600 | 173 | 3.4506
17.7 | 9.15 | 0.06 | 0.82 | 0.7 | 0 | 0.56 | 0 | 0 | 0.04 | 0 | 0.08 | 0 | 0.014 | 0.01 | 0 | 0 | 0 | 1120 | 3.556303 | 0 | 600 | 142 | 3.9313
17.7 | 9.15 | 0.06 | 0.82 | 0.7 | 0 | 0.56 | 0 | 0 | 0.04 | 0 | 0.08 | 0 | 0.014 | 0.01 | 0 | 0 | 0 | 1120 | 3.556303 | 0 | 650 | 173 | 2.4942
17.7 | 9.15 | 0.06 | 0.82 | 0.7 | 0 | 0.56 | 0 | 0 | 0.04 | 0 | 0.08 | 0 | 0.014 | 0.01 | 0 | 0 | 0 | 1120 | 3.556303 | 0 | 650 | 142 | 3.0208
17.7 | 9.15 | 0.06 | 0.82 | 0.7 | 0 | 0.56 | 0 | 0 | 0.04 | 0 | 0.08 | 0 | 0.014 | 0.01 | 0 | 0 | 0 | 1120 | 3.556303 | 0 | 650 | 118 | 3.5142
17.7 | 9.15 | 0.06 | 0.82 | 0.7 | 0 | 0.56 | 0 | 0 | 0.04 | 0 | 0.08 | 0 | 0.014 | 0.01 | 0 | 0 | 0 | 1120 | 3.556303 | 0 | 650 | 94 | 3.9701
17.7 | 9.15 | 0.06 | 0.82 | 0.7 | 0 | 0.56 | 0 | 0 | 0.04 | 0 | 0.08 | 0 | 0.014 | 0.01 | 0 | 0 | 0 | 1120 | 3.556303 | 0 | 700 | 118 | 2.5611
17.7 | 9.15 | 0.06 | 0.82 | 0.7 | 0 | 0.56 | 0 | 0 | 0.04 | 0 | 0.08 | 0 | 0.014 | 0.01 | 0 | 0 | 0 | 1120 | 3.556303 | 0 | 700 | 94 | 3.0817
17.7 | 9.15 | 0.06 | 0.82 | 0.7 | 0 | 0.56 | 0 | 0 | 0.04 | 0 | 0.08 | 0 | 0.014 | 0.01 | 0 | 0 | 0 | 1120 | 3.556303 | 0 | 700 | 71 | 3.5807
17.7 | 9.15 | 0.06 | 0.82 | 0.7 | 0 | 0.56 | 0 | 0 | 0.04 | 0 | 0.08 | 0 | 0.014 | 0.01 | 0 | 0 | 0 | 1050 | 3.556303 | 0 | 600 | 197 | 3.1332
17.7 | 9.15 | 0.06 | 0.82 | 0.7 | 0 | 0.56 | 0 | 0 | 0.04 | 0 | 0.08 | 0 | 0.014 | 0.01 | 0 | 0 | 0 | 1050 | 3.556303 | 0 | 600 | 173 | 3.4448
17.7 | 9.15 | 0.06 | 0.82 | 0.7 | 0 | 0.56 | 0 | 0 | 0.04 | 0 | 0.08 | 0 | 0.014 | 0.01 | 0 | 0 | 0 | 1050 | 3.556303 | 0 | 650 | 118 | 3.2989
17.7 | 9.15 | 0.06 | 0.82 | 0.7 | 0 | 0.56 | 0 | 0 | 0.04 | 0 | 0.08 | 0 | 0.014 | 0.01 | 0 | 0 | 0 | 1050 | 3.556303 | 0 | 650 | 94 | 4.0955
17.7 | 9.15 | 0.06 | 0.82 | 0.7 | 0 | 0.56 | 0 | 0 | 0.04 | 0 | 0.08 | 0 | 0.014 | 0.01 | 0 | 0 | 0 | 1050 | 3.556303 | 0 | 700 | 94 | 2.8808
17.7 | 9.15 | 0.06 | 0.82 | 0.7 | 0 | 0.56 | 0 | 0 | 0.04 | 0 | 0.08 | 0 | 0.014 | 0.01 | 0 | 0 | 0 | 1050 | 3.556303 | 0 | 700 | 71 | 3.7257
17.7 | 9.15 | 0.06 | 0.82 | 0.7 | 0 | 0.56 | 0 | 0 | 0.04 | 0 | 0.08 | 0 | 0.014 | 0.01 | 0 | 0 | 0 | 1050 | 3.556303 | 0 | 750 | 63 | 3.4338
17.7 | 9.15 | 0.06 | 0.82 | 0.7 | 0 | 0.56 | 0 | 0 | 0.04 | 0 | 0.08 | 0 | 0.014 | 0.01 | 0 | 0 | 0 | 1050 | 3.556303 | 0 | 750 | 47 | 4.086
17.7 | 9.15 | 0.06 | 0.82 | 0.7 | 0 | 0.56 | 0 | 0 | 0.04 | 0 | 0.08 | 0 | 0.014 | 0.01 | 0 | 0 | 0 | 1050 | 3.556303 | 0 | 800 | 47 | 3.0663
17.7 | 9.15 | 0.06 | 0.82 | 0.7 | 0 | 0.56 | 0 | 0 | 0.04 | 0 | 0.08 | 0 | 0.014 | 0.01 | 0 | 0 | 0 | 1050 | 3.556303 | 0 | 800 | 35 | 3.4538
18.3 | 9.5 | 0.08 | 0.86 | 0.68 | 0 | 0.46 | 0 | 0 | 0.09 | 0 | 0.06 | 0 | 0.016 | 0.02 | 0 | 0 | 0 | 1120 | 3.556303 | 0 | 600 | 236 | 2.4014
18.3 | 9.5 | 0.08 | 0.86 | 0.68 | 0 | 0.46 | 0 | 0 | 0.09 | 0 | 0.06 | 0 | 0.016 | 0.02 | 0 | 0 | 0 | 1120 | 3.556303 | 0 | 600 | 197 | 2.8299
18.3 | 9.5 | 0.08 | 0.86 | 0.68 | 0 | 0.46 | 0 | 0 | 0.09 | 0 | 0.06 | 0 | 0.016 | 0.02 | 0 | 0 | 0 | 1120 | 3.556303 | 0 | 600 | 173 | 3.2772
18.3 | 9.5 | 0.08 | 0.86 | 0.68 | 0 | 0.46 | 0 | 0 | 0.09 | 0 | 0.06 | 0 | 0.016 | 0.02 | 0 | 0 | 0 | 1120 | 3.556303 | 0 | 600 | 142 | 4.0952
18.3 | 9.5 | 0.08 | 0.86 | 0.68 | 0 | 0.46 | 0 | 0 | 0.09 | 0 | 0.06 | 0 | 0.016 | 0.02 | 0 | 0 | 0 | 1120 | 3.556303 | 0 | 650 | 173 | 2.5011
18.3 | 9.5 | 0.08 | 0.86 | 0.68 | 0 | 0.46 | 0 | 0 | 0.09 | 0 | 0.06 | 0 | 0.016 | 0.02 | 0 | 0 | 0 | 1120 | 3.556303 | 0 | 650 | 142 | 3.4005
18.3 | 9.5 | 0.08 | 0.86 | 0.68 | 0 | 0.46 | 0 | 0 | 0.09 | 0 | 0.06 | 0 | 0.016 | 0.02 | 0 | 0 | 0 | 1120 | 3.556303 | 0 | 650 | 118 | 3.8275
18.3 | 9.5 | 0.08 | 0.86 | 0.68 | 0 | 0.46 | 0 | 0 | 0.09 | 0 | 0.06 | 0 | 0.016 | 0.02 | 0 | 0 | 0 | 1120 | 3.556303 | 0 | 650 | 94 | 3.9359
18.3 | 9.5 | 0.08 | 0.86 | 0.68 | 0 | 0.46 | 0 | 0 | 0.09 | 0 | 0.06 | 0 | 0.016 | 0.02 | 0 | 0 | 0 | 1120 | 3.556303 | 0 | 700 | 118 | 2.5302
18.3 | 9.5 | 0.08 | 0.86 | 0.68 | 0 | 0.46 | 0 | 0 | 0.09 | 0 | 0.06 | 0 | 0.016 | 0.02 | 0 | 0 | 0 | 1120 | 3.556303 | 0 | 700 | 94 | 3.2778
18.3 | 9.5 | 0.08 | 0.86 | 0.68 | 0 | 0.46 | 0 | 0 | 0.09 | 0 | 0.06 | 0 | 0.016 | 0.02 | 0 | 0 | 0 | 1120 | 3.556303 | 0 | 700 | 71 | 3.8114
18.3 | 9.5 | 0.08 | 0.86 | 0.68 | 0 | 0.46 | 0 | 0 | 0.09 | 0 | 0.06 | 0 | 0.016 | 0.02 | 0 | 0 | 0 | 1050 | 3.556303 | 0 | 600 | 197 | 3.0831
18.3 | 9.5 | 0.08 | 0.86 | 0.68 | 0 | 0.46 | 0 | 0 | 0.09 | 0 | 0.06 | 0 | 0.016 | 0.02 | 0 | 0 | 0 | 1050 | 3.556303 | 0 | 600 | 173 | 3.4448
18.3 | 9.5 | 0.08 | 0.86 | 0.68 | 0 | 0.46 | 0 | 0 | 0.09 | 0 | 0.06 | 0 | 0.016 | 0.02 | 0 | 0 | 0 | 1050 | 3.556303 | 0 | 600 | 142 | 4.0729
18.3 | 9.5 | 0.08 | 0.86 | 0.68 | 0 | 0.46 | 0 | 0 | 0.09 | 0 | 0.06 | 0 | 0.016 | 0.02 | 0 | 0 | 0 | 1050 | 3.556303 | 0 | 600 | 118 | 4.1819
18.3 | 9.5 | 0.08 | 0.86 | 0.68 | 0 | 0.46 | 0 | 0 | 0.09 | 0 | 0.06 | 0 | 0.016 | 0.02 | 0 | 0 | 0 | 1050 | 3.556303 | 0 | 650 | 142 | 3.2413
18.3 | 9.5 | 0.08 | 0.86 | 0.68 | 0 | 0.46 | 0 | 0 | 0.09 | 0 | 0.06 | 0 | 0.016 | 0.02 | 0 | 0 | 0 | 1050 | 3.556303 | 0 | 650 | 118 | 3.5183
18.3 | 9.5 | 0.08 | 0.86 | 0.68 | 0 | 0.46 | 0 | 0 | 0.09 | 0 | 0.06 | 0 | 0.016 | 0.02 | 0 | 0 | 0 | 1050 | 3.556303 | 0 | 650 | 94 | 4.1546
18.3 | 9.5 | 0.08 | 0.86 | 0.68 | 0 | 0.46 | 0 | 0 | 0.09 | 0 | 0.06 | 0 | 0.016 | 0.02 | 0 | 0 | 0 | 1050 | 3.556303 | 0 | 700 | 94 | 3.0394
18.3 | 9.5 | 0.08 | 0.86 | 0.68 | 0 | 0.46 | 0 | 0 | 0.09 | 0 | 0.06 | 0 | 0.016 | 0.02 | 0 | 0 | 0 | 1050 | 3.556303 | 0 | 700 | 71 | 3.7182
18.3 | 9.5 | 0.08 | 0.86 | 0.68 | 0 | 0.46 | 0 | 0 | 0.09 | 0 | 0.06 | 0 | 0.016 | 0.02 | 0 | 0 | 0 | 1050 | 3.556303 | 0 | 750 | 63 | 3.392
18.3 | 9.5 | 0.08 | 0.86 | 0.68 | 0 | 0.46 | 0 | 0 | 0.09 | 0 | 0.06 | 0 | 0.016 | 0.02 | 0 | 0 | 0 | 1050 | 3.556303 | 0 | 750 | 47 | 4.0742
18.3 | 9.5 | 0.08 | 0.86 | 0.68 | 0 | 0.46 | 0 | 0 | 0.09 | 0 | 0.06 | 0 | 0.016 | 0.02 | 0 | 0 | 0 | 1050 | 3.556303 | 0 | 800 | 47 | 2.8376
18.3 | 9.5 | 0.08 | 0.86 | 0.68 | 0 | 0.46 | 0 | 0 | 0.09 | 0 | 0.06 | 0 | 0.016 | 0.02 | 0 | 0 | 0 | 1050 | 3.556303 | 0 | 800 | 35 | 4.2559
18.2 | 9.5 | 0.05 | 0.88 | 0.75 | 0 | 0.48 | 0 | 0 | 0.07 | 0 | 0.08 | 0 | 0.021 | 0.01 | 0 | 0 | 0 | 1120 | 3.556303 | 0 | 600 | 236 | 2.3324
18.2 | 9.5 | 0.05 | 0.88 | 0.75 | 0 | 0.48 | 0 | 0 | 0.07 | 0 | 0.08 | 0 | 0.021 | 0.01 | 0 | 0 | 0 | 1120 | 3.556303 | 0 | 600 | 197 | 3.1679
18.2 | 9.5 | 0.05 | 0.88 | 0.75 | 0 | 0.48 | 0 | 0 | 0.07 | 0 | 0.08 | 0 | 0.021 | 0.01 | 0 | 0 | 0 | 1120 | 3.556303 | 0 | 600 | 173 | 3.2302
18.2 | 9.5 | 0.05 | 0.88 | 0.75 | 0 | 0.48 | 0 | 0 | 0.07 | 0 | 0.08 | 0 | 0.021 | 0.01 | 0 | 0 | 0 | 1120 | 3.556303 | 0 | 600 | 142 | 4.0932
18.2 | 9.5 | 0.05 | 0.88 | 0.75 | 0 | 0.48 | 0 | 0 | 0.07 | 0 | 0.08 | 0 | 0.021 | 0.01 | 0 | 0 | 0 | 1120 | 3.556303 | 0 | 650 | 173 | 2.705
18.2 | 9.5 | 0.05 | 0.88 | 0.75 | 0 | 0.48 | 0 | 0 | 0.07 | 0 | 0.08 | 0 | 0.021 | 0.01 | 0 | 0 | 0 | 1120 | 3.556303 | 0 | 650 | 142 | 3.0558
18.2 | 9.5 | 0.05 | 0.88 | 0.75 | 0 | 0.48 | 0 | 0 | 0.07 | 0 | 0.08 | 0 | 0.021 | 0.01 | 0 | 0 | 0 | 1120 | 3.556303 | 0 | 650 | 118 | 3.6198
18.2 | 9.5 | 0.05 | 0.88 | 0.75 | 0 | 0.48 | 0 | 0 | 0.07 | 0 | 0.08 | 0 | 0.021 | 0.01 | 0 | 0 | 0 | 1120 | 3.556303 | 0 | 650 | 94 | 3.9701
18.2 | 9.5 | 0.05 | 0.88 | 0.75 | 0 | 0.48 | 0 | 0 | 0.07 | 0 | 0.08 | 0 | 0.021 | 0.01 | 0 | 0 | 0 | 1120 | 3.556303 | 0 | 700 | 118 | 2.5599
18.2 | 9.5 | 0.05 | 0.88 | 0.75 | 0 | 0.48 | 0 | 0 | 0.07 | 0 | 0.08 | 0 | 0.021 | 0.01 | 0 | 0 | 0 | 1120 | 3.556303 | 0 | 700 | 94 | 2.968
18.2 | 9.5 | 0.05 | 0.88 | 0.75 | 0 | 0.48 | 0 | 0 | 0.07 | 0 | 0.08 | 0 | 0.021 | 0.01 | 0 | 0 | 0 | 1120 | 3.556303 | 0 | 700 | 71 | 3.4086
18.2 | 9.5 | 0.05 | 0.88 | 0.75 | 0 | 0.48 | 0 | 0 | 0.07 | 0 | 0.08 | 0 | 0.021 | 0.01 | 0 | 0 | 0 | 1120 | 3.556303 | 0 | 700 | 47 | 4.4009
18 | 11 | 0 | 1.52 | 0.46 | 0 | 0.29 | 0 | 0 | 0 | 0 | 0.052 | 0 | 0.025 | 0.024 | 0 | 0 | 0 | 1200 | 2.778151 | 1 | 600 | 205 | 3.2739
18 | 11 | 0 | 1.52 | 0.46 | 0 | 0.29 | 0 | 0 | 0 | 0 | 0.052 | 0 | 0.025 | 0.024 | 0 | 0 | 0 | 1200 | 2.778151 | 1 | 600 | 181 | 3.6832
18 | 11 | 0 | 1.52 | 0.46 | 0 | 0.29 | 0 | 0 | 0 | 0 | 0.052 | 0 | 0.025 | 0.024 | 0 | 0 | 0 | 1200 | 2.778151 | 1 | 625 | 173 | 3.1847
18 | 11 | 0 | 1.52 | 0.46 | 0 | 0.29 | 0 | 0 | 0 | 0 | 0.052 | 0 | 0.025 | 0.024 | 0 | 0 | 0 | 1200 | 2.778151 | 1 | 625 | 142 | 3.6767
18 | 11 | 0 | 1.52 | 0.46 | 0 | 0.29 | 0 | 0 | 0 | 0 | 0.052 | 0 | 0.025 | 0.024 | 0 | 0 | 0 | 1200 | 2.778151 | 1 | 650 | 118 | 3.5474
17.5 | 11.8 | 0 | 1.7 | 0.49 | 0 | 0.36 | 0 | 0 | 0 | 0 | 0.06 | 0 | 0.024 | 0.022 | 0 | 0 | 0 | 1050 | 3.176091 | 0 | 600 | 205 | 3.3874
17.5 | 11.8 | 0 | 1.7 | 0.49 | 0 | 0.36 | 0 | 0 | 0 | 0 | 0.06 | 0 | 0.024 | 0.022 | 0 | 0 | 0 | 1050 | 3.176091 | 0 | 600 | 181 | 3.7469
17.5 | 11.8 | 0 | 1.7 | 0.49 | 0 | 0.36 | 0 | 0 | 0 | 0 | 0.06 | 0 | 0.024 | 0.022 | 0 | 0 | 0 | 1050 | 3.176091 | 0 | 625 | 173 | 3.2591
17.5 | 11.8 | 0 | 1.7 | 0.49 | 0 | 0.36 | 0 | 0 | 0 | 0 | 0.06 | 0 | 0.024 | 0.022 | 0 | 0 | 0 | 1050 | 3.176091 | 0 | 625 | 142 | 3.6945
17.5 | 11.8 | 0 | 1.7 | 0.49 | 0 | 0.36 | 0 | 0 | 0 | 0 | 0.06 | 0 | 0.024 | 0.022 | 0 | 0 | 0 | 1050 | 3.176091 | 0 | 625 | 118 | 4.2524
17.5 | 11.8 | 0 | 1.7 | 0.49 | 0 | 0.36 | 0 | 0 | 0 | 0 | 0.06 | 0 | 0.024 | 0.022 | 0 | 0 | 0 | 1050 | 3.176091 | 0 | 650 | 142 | 3.3547
17.5 | 11.8 | 0 | 1.7 | 0.49 | 0 | 0.36 | 0 | 0 | 0 | 0 | 0.06 | 0 | 0.024 | 0.022 | 0 | 0 | 0 | 1050 | 3.176091 | 0 | 650 | 118 | 3.7357
17.52 | 11.9 | 0 | 1.71 | 0.51 | 0 | 0.41 | 0 | 0 | 0 | 0 | 0.06 | 0 | 0.021 | 0.016 | 0 | 0 | 0 | 1120 | 3.176091 | 0 | 600 | 205 | 3.5066
17.52 | 11.9 | 0 | 1.71 | 0.51 | 0 | 0.41 | 0 | 0 | 0 | 0 | 0.06 | 0 | 0.021 | 0.016 | 0 | 0 | 0 | 1120 | 3.176091 | 0 | 600 | 205 | 3.4564
17.52 | 11.9 | 0 | 1.71 | 0.51 | 0 | 0.41 | 0 | 0 | 0 | 0 | 0.06 | 0 | 0.021 | 0.016 | 0 | 0 | 0 | 1120 | 3.176091 | 0 | 600 | 181 | 3.8094
17.52 | 11.9 | 0 | 1.71 | 0.51 | 0 | 0.41 | 0 | 0 | 0 | 0 | 0.06 | 0 | 0.021 | 0.016 | 0 | 0 | 0 | 1120 | 3.176091 | 0 | 625 | 173 | 3.2776
17.52 | 11.9 | 0 | 1.71 | 0.51 | 0 | 0.41 | 0 | 0 | 0 | 0 | 0.06 | 0 | 0.021 | 0.016 | 0 | 0 | 0 | 1120 | 3.176091 | 0 | 625 | 142 | 3.7763
17.52 | 11.9 | 0 | 1.71 | 0.51 | 0 | 0.41 | 0 | 0 | 0 | 0 | 0.06 | 0 | 0.021 | 0.016 | 0 | 0 | 0 | 1120 | 3.176091 | 0 | 625 | 118 | 4.3626
17.52 | 11.9 | 0 | 1.71 | 0.51 | 0 | 0.41 | 0 | 0 | 0 | 0 | 0.06 | 0 | 0.021 | 0.016 | 0 | 0 | 0 | 1120 | 3.176091 | 0 | 650 | 142 | 3.5157
17.52 | 11.9 | 0 | 1.71 | 0.51 | 0 | 0.41 | 0 | 0 | 0 | 0 | 0.06 | 0 | 0.021 | 0.016 | 0 | 0 | 0 | 1120 | 3.176091 | 0 | 650 | 118 | 3.8052
17.61 | 11.77 | 0 | 1.68 | 0.57 | 0 | 0.25 | 0 | 0 | 0 | 0 | 0.06 | 0 | 0.022 | 0.016 | 0 | 0 | 0 | 1050 | 3.176091 | 0 | 600 | 205 | 3.2159
17.61 | 11.77 | 0 | 1.68 | 0.57 | 0 | 0.25 | 0 | 0 | 0 | 0 | 0.06 | 0 | 0.022 | 0.016 | 0 | 0 | 0 | 1050 | 3.176091 | 0 | 600 | 181 | 3.5855
17.61 | 11.77 | 0 | 1.68 | 0.57 | 0 | 0.25 | 0 | 0 | 0 | 0 | 0.06 | 0 | 0.022 | 0.016 | 0 | 0 | 0 | 1050 | 3.176091 | 0 | 625 | 173 | 3.1755
17.61 | 11.77 | 0 | 1.68 | 0.57 | 0 | 0.25 | 0 | 0 | 0 | 0 | 0.06 | 0 | 0.022 | 0.016 | 0 | 0 | 0 | 1050 | 3.176091 | 0 | 625 | 142 | 3.7556
17.61 | 11.77 | 0 | 1.68 | 0.57 | 0 | 0.25 | 0 | 0 | 0 | 0 | 0.06 | 0 | 0.022 | 0.016 | 0 | 0 | 0 | 1050 | 3.176091 | 0 | 625 | 118 | 4.1919
17.61 | 11.77 | 0 | 1.68 | 0.57 | 0 | 0.25 | 0 | 0 | 0 | 0 | 0.06 | 0 | 0.022 | 0.016 | 0 | 0 | 0 | 1050 | 3.176091 | 0 | 650 | 142 | 3.3155
17.61 | 11.77 | 0 | 1.68 | 0.57 | 0 | 0.25 | 0 | 0 | 0 | 0 | 0.06 | 0 | 0.022 | 0.016 | 0 | 0 | 0 | 1050 | 3.176091 | 0 | 650 | 118 | 3.6306
18.54 | 11.65 | 0 | 1.21 | 0.37 | 1.3 | 0 | 0 | 0 | 0 | 0 | 0.12 | 0 | 0.02 | 0.01 | 0 | 0 | 0 | 1050 | 2.778151 | 0 | 600 | 315 | 2.0682
18.54 | 11.65 | 0 | 1.21 | 0.37 | 1.3 | 0 | 0 | 0 | 0 | 0 | 0.12 | 0 | 0.02 | 0.01 | 0 | 0 | 0 | 1050 | 2.778151 | 0 | 600 | 268 | 2.8976
18.54 | 11.65 | 0 | 1.21 | 0.37 | 1.3 | 0 | 0 | 0 | 0 | 0 | 0.12 | 0 | 0.02 | 0.01 | 0 | 0 | 0 | 1050 | 2.778151 | 0 | 600 | 236 | 2.9143
18.54 | 11.65 | 0 | 1.21 | 0.37 | 1.3 | 0 | 0 | 0 | 0 | 0 | 0.12 | 0 | 0.02 | 0.01 | 0 | 0 | 0 | 1050 | 2.778151 | 0 | 600 | 189 | 3.2669
18.54 | 11.65 | 0 | 1.21 | 0.37 | 1.3 | 0 | 0 | 0 | 0 | 0 | 0.12 | 0 | 0.02 | 0.01 | 0 | 0 | 0 | 1050 | 2.778151 | 0 | 650 | 252 | 1.9031
18.54 | 11.65 | 0 | 1.21 | 0.37 | 1.3 | 0 | 0 | 0 | 0 | 0 | 0.12 | 0 | 0.02 | 0.01 | 0 | 0 | 0 | 1050 | 2.778151 | 0 | 650 | 157 | 3.0253
18.54 | 11.65 | 0 | 1.21 | 0.37 | 1.3 | 0 | 0 | 0 | 0 | 0 | 0.12 | 0 | 0.02 | 0.01 | 0 | 0 | 0 | 1050 | 2.778151 | 0 | 650 | 142 | 3.4362
18.54 | 11.65 | 0 | 1.21 | 0.37 | 1.3 | 0 | 0 | 0 | 0 | 0 | 0.12 | 0 | 0.02 | 0.01 | 0 | 0 | 0 | 1050 | 2.778151 | 0 | 650 | 126 | 3.7672
18.54 | 11.65 | 0 | 1.21 | 0.37 | 1.3 | 0 | 0 | 0 | 0 | 0 | 0.12 | 0 | 0.02 | 0.01 | 0 | 0 | 0 | 1050 | 2.778151 | 0 | 650 | 110 | 3.8361
17.36 | 12.5 | 0 | 1.66 | 0.41 | 0.93 | 0 | 0 | 0 | 0 | 0 | 0.09 | 0 | 0.02 | 0.01 | 0 | 0 | 0 | 1050 | 2.778151 | 0 | 650 | 252 | 1.6628
17.36 | 12.5 | 0 | 1.66 | 0.41 | 0.93 | 0 | 0 | 0 | 0 | 0 | 0.09 | 0 | 0.02 | 0.01 | 0 | 0 | 0 | 1050 | 2.778151 | 0 | 650 | 220 | 2.42
17.36 | 12.5 | 0 | 1.66 | 0.41 | 0.93 | 0 | 0 | 0 | 0 | 0 | 0.09 | 0 | 0.02 | 0.01 | 0 | 0 | 0 | 1050 | 2.778151 | 0 | 650 | 189 | 2.9791
17.36 | 12.5 | 0 | 1.66 | 0.41 | 0.93 | 0 | 0 | 0 | 0 | 0 | 0.09 | 0 | 0.02 | 0.01 | 0 | 0 | 0 | 1050 | 2.778151 | 0 | 650 | 157 | 3.5135
17.36 | 12.5 | 0 | 1.66 | 0.41 | 0.93 | 0 | 0 | 0 | 0 | 0 | 0.09 | 0 | 0.02 | 0.01 | 0 | 0 | 0 | 1050 | 2.778151 | 0 | 650 | 142 | 3.7161
17.36 | 12.5 | 0 | 1.66 | 0.41 | 0.93 | 0 | 0 | 0 | 0 | 0 | 0.09 | 0 | 0.02 | 0.01 | 0 | 0 | 0 | 1050 | 2.778151 | 0 | 700 | 189 | 1.5911
17.36 | 12.5 | 0 | 1.66 | 0.41 | 0.93 | 0 | 0 | 0 | 0 | 0 | 0.09 | 0 | 0.02 | 0.01 | 0 | 0 | 0 | 1050 | 2.778151 | 0 | 700 | 157 | 2.0645
17.36 | 12.5 | 0 | 1.66 | 0.41 | 0.93 | 0 | 0 | 0 | 0 | 0 | 0.09 | 0 | 0.02 | 0.01 | 0 | 0 | 0 | 1050 | 2.778151 | 0 | 700 | 126 | 3.1414
17.36 | 12.5 | 0 | 1.66 | 0.41 | 0.93 | 0 | 0 | 0 | 0 | 0 | 0.09 | 0 | 0.02 | 0.01 | 0 | 0 | 0 | 1050 | 2.778151 | 0 | 700 | 110 | 3.4522
17.36 | 12.5 | 0 | 1.66 | 0.41 | 0.93 | 0 | 0 | 0 | 0 | 0 | 0.09 | 0 | 0.02 | 0.01 | 0 | 0 | 0 | 1050 | 2.778151 | 0 | 700 | 94 | 3.5339
17.84 | 12 | 0 | 1.5 | 0.75 | 0.95 | 0 | 0 | 0 | 0 | 0 | 0.07 | 0 | 0.02 | 0.01 | 0 | 0 | 0 | 1050 | 2.778151 | 0 | 650 | 252 | 2.2672
17.84 | 12 | 0 | 1.5 | 0.75 | 0.95 | 0 | 0 | 0 | 0 | 0 | 0.07 | 0 | 0.02 | 0.01 | 0 | 0 | 0 | 1050 | 2.778151 | 0 | 650 | 220 | 2.3617
17.84 | 12 | 0 | 1.5 | 0.75 | 0.95 | 0 | 0 | 0 | 0 | 0 | 0.07 | 0 | 0.02 | 0.01 | 0 | 0 | 0 | 1050 | 2.778151 | 0 | 650 | 205 | 2.7917
17.84 | 12 | 0 | 1.5 | 0.75 | 0.95 | 0 | 0 | 0 | 0 | 0 | 0.07 | 0 | 0.02 | 0.01 | 0 | 0 | 0 | 1050 | 2.778151 | 0 | 650 | 189 | 2.9047
17.84 | 12 | 0 | 1.5 | 0.75 | 0.95 | 0 | 0 | 0 | 0 | 0 | 0.07 | 0 | 0.02 | 0.01 | 0 | 0 | 0 | 1050 | 2.778151 | 0 | 650 | 157 | 3.6464
17.84 | 12 | 0 | 1.5 | 0.75 | 0.95 | 0 | 0 | 0 | 0 | 0 | 0.07 | 0 | 0.02 | 0.01 | 0 | 0 | 0 | 1050 | 2.778151 | 0 | 650 | 142 | 3.8472
17.84 | 12 | 0 | 1.5 | 0.75 | 0.95 | 0 | 0 | 0 | 0 | 0 | 0.07 | 0 | 0.02 | 0.01 | 0 | 0 | 0 | 1050 | 2.778151 | 0 | 650 | 126 | 4.0391
17.84 | 12 | 0 | 1.5 | 0.75 | 0.95 | 0 | 0 | 0 | 0 | 0 | 0.07 | 0 | 0.02 | 0.01 | 0 | 0 | 0 | 1050 | 2.778151 | 0 | 700 | 189 | 2.0607
17.84 | 12 | 0 | 1.5 | 0.75 | 0.95 | 0 | 0 | 0 | 0 | 0 | 0.07 | 0 | 0.02 | 0.01 | 0 | 0 | 0 | 1050 | 2.778151 | 0 | 700 | 157 | 2.617
17.84 | 12 | 0 | 1.5 | 0.75 | 0.95 | 0 | 0 | 0 | 0 | 0 | 0.07 | 0 | 0.02 | 0.01 | 0 | 0 | 0 | 1050 | 2.778151 | 0 | 700 | 142 | 2.9117
17.84 | 12 | 0 | 1.5 | 0.75 | 0.95 | 0 | 0 | 0 | 0 | 0 | 0.07 | 0 | 0.02 | 0.01 | 0 | 0 | 0 | 1050 | 2.778151 | 0 | 700 | 126 | 3.1389
17.84 | 12 | 0 | 1.5 | 0.75 | 0.95 | 0 | 0 | 0 | 0 | 0 | 0.07 | 0 | 0.02 | 0.01 | 0 | 0 | 0 | 1050 | 2.778151 | 0 | 700 | 110 | 3.4368
17.84 | 12 | 0 | 1.5 | 0.75 | 0.95 | 0 | 0 | 0 | 0 | 0 | 0.07 | 0 | 0.02 | 0.01 | 0 | 0 | 0 | 1050 | 2.778151 | 0 | 700 | 79 | 3.9531
17.68 | 12.65 | 0 | 1.44 | 0.64 | 0.88 | 0 | 0 | 0 | 0 | 0 | 0.06 | 0 | 0.02 | 0.01 | 0 | 0 | 0 | 1050 | 2.778151 | 0 | 650 | 252 | 1.7243
17.68 | 12.65 | 0 | 1.44 | 0.64 | 0.88 | 0 | 0 | 0 | 0 | 0 | 0.06 | 0 | 0.02 | 0.01 | 0 | 0 | 0 | 1050 | 2.778151 | 0 | 650 | 220 | 2.8543
17.68 | 12.65 | 0 | 1.44 | 0.64 | 0.88 | 0 | 0 | 0 | 0 | 0 | 0.06 | 0 | 0.02 | 0.01 | 0 | 0 | 0 | 1050 | 2.778151 | 0 | 650 | 197 | 2.9886
17.68 | 12.65 | 0 | 1.44 | 0.64 | 0.88 | 0 | 0 | 0 | 0 | 0 | 0.06 | 0 | 0.02 | 0.01 | 0 | 0 | 0 | 1050 | 2.778151 | 0 | 650 | 157 | 3.5703
17.68 | 12.65 | 0 | 1.44 | 0.64 | 0.88 | 0 | 0 | 0 | 0 | 0 | 0.06 | 0 | 0.02 | 0.01 | 0 | 0 | 0 | 1050 | 2.778151 | 0 | 650 | 134 | 3.7243
17.35 | 11.96 | 0 | 1.41 | 0.81 | 0.78 | 0 | 0 | 0 | 0 | 0 | 0.055 | 0 | 0.02 | 0.01 | 0 | 0 | 0 | 1050 | 2.778151 | 0 | 650 | 197 | 2.2833
17.35 | 11.96 | 0 | 1.41 | 0.81 | 0.78 | 0 | 0 | 0 | 0 | 0 | 0.055 | 0 | 0.02 | 0.01 | 0 | 0 | 0 | 1050 | 2.778151 | 0 | 650 | 157 | 2.7443
17.35 | 11.96 | 0 | 1.41 | 0.81 | 0.78 | 0 | 0 | 0 | 0 | 0 | 0.055 | 0 | 0.02 | 0.01 | 0 | 0 | 0 | 1050 | 2.778151 | 0 | 650 | 134 | 3.3267
17.35 | 11.96 | 0 | 1.41 | 0.81 | 0.78 | 0 | 0 | 0 | 0 | 0 | 0.055 | 0 | 0.02 | 0.01 | 0 | 0 | 0 | 1050 | 2.778151 | 0 | 650 | 110 | 3.767
17.35 | 11.96 | 0 | 1.41 | 0.81 | 0.78 | 0 | 0 | 0 | 0 | 0 | 0.055 | 0 | 0.02 | 0.01 | 0 | 0 | 0 | 1050 | 2.778151 | 0 | 700 | 94 | 3.3389
17.35 | 11.96 | 0 | 1.41 | 0.81 | 0.78 | 0 | 0 | 0 | 0 | 0 | 0.055 | 0 | 0.02 | 0.01 | 0 | 0 | 0 | 1050 | 2.778151 | 0 | 700 | 79 | 3.4067
17.35 | 11.96 | 0 | 1.41 | 0.81 | 0.78 | 0 | 0 | 0 | 0 | 0 | 0.055 | 0 | 0.02 | 0.01 | 0 | 0 | 0 | 1050 | 2.778151 | 0 | 700 | 63 | 3.6826
17.35 | 11.96 | 0 | 1.41 | 0.81 | 0.78 | 0 | 0 | 0 | 0 | 0 | 0.055 | 0 | 0.02 | 0.01 | 0 | 0 | 0 | 1050 | 2.778151 | 0 | 700 | 47 | 4.2054
18.46 | 12.13 | 0 | 1.41 | 0.78 | 1.33 | 0 | 0 | 0 | 0 | 0 | 0.12 | 0 | 0.02 | 0.01 | 0 | 0 | 0 | 1050 | 2.778151 | 0 | 550 | 315 | 3.5002
18.46 | 12.13 | 0 | 1.41 | 0.78 | 1.33 | 0 | 0 | 0 | 0 | 0 | 0.12 | 0 | 0.02 | 0.01 | 0 | 0 | 0 | 1050 | 2.778151 | 0 | 550 | 252 | 4.0418
18.46 | 12.13 | 0 | 1.41 | 0.78 | 1.33 | 0 | 0 | 0 | 0 | 0 | 0.12 | 0 | 0.02 | 0.01 | 0 | 0 | 0 | 1050 | 2.778151 | 0 | 550 | 220 | 4.1871
18.46 | 12.13 | 0 | 1.41 | 0.78 | 1.33 | 0 | 0 | 0 | 0 | 0 | 0.12 | 0 | 0.02 | 0.01 | 0 | 0 | 0 | 1050 | 2.778151 | 0 | 600 | 315 | 2.5051
18.46 | 12.13 | 0 | 1.41 | 0.78 | 1.33 | 0 | 0 | 0 | 0 | 0 | 0.12 | 0 | 0.02 | 0.01 | 0 | 0 | 0 | 1050 | 2.778151 | 0 | 600 | 299 | 2.5378
18.46 | 12.13 | 0 | 1.41 | 0.78 | 1.33 | 0 | 0 | 0 | 0 | 0 | 0.12 | 0 | 0.02 | 0.01 | 0 | 0 | 0 | 1050 | 2.778151 | 0 | 600 | 268 | 2.8943
18.46 | 12.13 | 0 | 1.41 | 0.78 | 1.33 | 0 | 0 | 0 | 0 | 0 | 0.12 | 0 | 0.02 | 0.01 | 0 | 0 | 0 | 1050 | 2.778151 | 0 | 600 | 252 | 3.0561
18.46 | 12.13 | 0 | 1.41 | 0.78 | 1.33 | 0 | 0 | 0 | 0 | 0 | 0.12 | 0 | 0.02 | 0.01 | 0 | 0 | 0 | 1050 | 2.778151 | 0 | 600 | 236 | 3.4786
18.46 | 12.13 | 0 | 1.41 | 0.78 | 1.33 | 0 | 0 | 0 | 0 | 0 | 0.12 | 0 | 0.02 | 0.01 | 0 | 0 | 0 | 1050 | 2.778151 | 0 | 600 | 205 | 3.5965
18.46 | 12.13 | 0 | 1.41 | 0.78 | 1.33 | 0 | 0 | 0 | 0 | 0 | 0.12 | 0 | 0.02 | 0.01 | 0 | 0 | 0 | 1050 | 2.778151 | 0 | 600 | 173 | 3.8572
18.46 | 12.13 | 0 | 1.41 | 0.78 | 1.33 | 0 | 0 | 0 | 0 | 0 | 0.12 | 0 | 0.02 | 0.01 | 0 | 0 | 0 | 1050 | 2.778151 | 0 | 600 | 142 | 4.2625
18.46 | 12.13 | 0 | 1.41 | 0.78 | 1.33 | 0 | 0 | 0 | 0 | 0 | 0.12 | 0 | 0.02 | 0.01 | 0 | 0 | 0 | 1050 | 2.778151 | 0 | 600 | 110 | 4.5752
18.46 | 12.13 | 0 | 1.41 | 0.78 | 1.33 | 0 | 0 | 0 | 0 | 0 | 0.12 | 0 | 0.02 | 0.01 | 0 | 0 | 0 | 1050 | 2.778151 | 0 | 650 | 283 | 1.6021
18.46 | 12.13 | 0 | 1.41 | 0.78 | 1.33 | 0 | 0 | 0 | 0 | 0 | 0.12 | 0 | 0.02 | 0.01 | 0 | 0 | 0 | 1050 | 2.778151 | 0 | 650 | 252 | 2.0212
18.46 | 12.13 | 0 | 1.41 | 0.78 | 1.33 | 0 | 0 | 0 | 0 | 0 | 0.12 | 0 | 0.02 | 0.01 | 0 | 0 | 0 | 1050 | 2.778151 | 0 | 650 | 236 | 2.4728
18.46 | 12.13 | 0 | 1.41 | 0.78 | 1.33 | 0 | 0 | 0 | 0 | 0 | 0.12 | 0 | 0.02 | 0.01 | 0 | 0 | 0 | 1050 | 2.778151 | 0 | 650 | 197 | 2.658
18.46 | 12.13 | 0 | 1.41 | 0.78 | 1.33 | 0 | 0 | 0 | 0 | 0 | 0.12 | 0 | 0.02 | 0.01 | 0 | 0 | 0 | 1050 | 2.778151 | 0 | 650 | 157 | 3.2014
18.46 | 12.13 | 0 | 1.41 | 0.78 | 1.33 | 0 | 0 | 0 | 0 | 0 | 0.12 | 0 | 0.02 | 0.01 | 0 | 0 | 0 | 1050 | 2.778151 | 0 | 650 | 134 | 3.5911
18.46 | 12.13 | 0 | 1.41 | 0.78 | 1.33 | 0 | 0 | 0 | 0 | 0 | 0.12 | 0 | 0.02 | 0.01 | 0 | 0 | 0 | 1050 | 2.778151 | 0 | 650 | 110 | 4.0402
18.46 | 12.13 | 0 | 1.41 | 0.78 | 1.33 | 0 | 0 | 0 | 0 | 0 | 0.12 | 0 | 0.02 | 0.01 | 0 | 0 | 0 | 1050 | 2.778151 | 0 | 650 | 94 | 4.1739
18.46 | 12.13 | 0 | 1.41 | 0.78 | 1.33 | 0 | 0 | 0 | 0 | 0 | 0.12 | 0 | 0.02 | 0.01 | 0 | 0 | 0 | 1050 | 2.778151 | 0 | 650 | 79 | 4.4329
18.46 | 12.13 | 0 | 1.41 | 0.78 | 1.33 | 0 | 0 | 0 | 0 | 0 | 0.12 | 0 | 0.02 | 0.01 | 0 | 0 | 0 | 1050 | 2.778151 | 0 | 650 | 63 | 4.78
18.46 | 12.13 | 0 | 1.41 | 0.78 | 1.33 | 0 | 0 | 0 | 0 | 0 | 0.12 | 0 | 0.02 | 0.01 | 0 | 0 | 0 | 1050 | 2.778151 | 0 | 700 | 220 | 1.4472
18.46 | 12.13 | 0 | 1.41 | 0.78 | 1.33 | 0 | 0 | 0 | 0 | 0 | 0.12 | 0 | 0.02 | 0.01 | 0 | 0 | 0 | 1050 | 2.778151 | 0 | 700 | 189 | 2.1875
18.46 | 12.13 | 0 | 1.41 | 0.78 | 1.33 | 0 | 0 | 0 | 0 | 0 | 0.12 | 0 | 0.02 | 0.01 | 0 | 0 | 0 | 1050 | 2.778151 | 0 | 700 | 157 | 2.5011
18.46 | 12.13 | 0 | 1.41 | 0.78 | 1.33 | 0 | 0 | 0 | 0 | 0 | 0.12 | 0 | 0.02 | 0.01 | 0 | 0 | 0 | 1050 | 2.778151 | 0 | 700 | 126 | 3.0633
18.46 | 12.13 | 0 | 1.41 | 0.78 | 1.33 | 0 | 0 | 0 | 0 | 0 | 0.12 | 0 | 0.02 | 0.01 | 0 | 0 | 0 | 1050 | 2.778151 | 0 | 700 | 94 | 3.3736
18.46 | 12.13 | 0 | 1.41 | 0.78 | 1.33 | 0 | 0 | 0 | 0 | 0 | 0.12 | 0 | 0.02 | 0.01 | 0 | 0 | 0 | 1050 | 2.778151 | 0 | 700 | 79 | 3.6549
18.46 | 12.13 | 0 | 1.41 | 0.78 | 1.33 | 0 | 0 | 0 | 0 | 0 | 0.12 | 0 | 0.02 | 0.01 | 0 | 0 | 0 | 1050 | 2.778151 | 0 | 700 | 63 | 3.9549
18.46 | 12.13 | 0 | 1.41 | 0.78 | 1.33 | 0 | 0 | 0 | 0 | 0 | 0.12 | 0 | 0.02 | 0.01 | 0 | 0 | 0 | 1050 | 2.778151 | 0 | 700 | 47 | 4.5793
18.46 | 12.13 | 0 | 1.41 | 0.78 | 1.33 | 0 | 0 | 0 | 0 | 0 | 0.12 | 0 | 0.02 | 0.01 | 0 | 0 | 0 | 1050 | 2.778151 | 0 | 750 | 110 | 2.2227
18.46 | 12.13 | 0 | 1.41 | 0.78 | 1.33 | 0 | 0 | 0 | 0 | 0 | 0.12 | 0 | 0.02 | 0.01 | 0 | 0 | 0 | 1050 | 2.778151 | 0 | 750 | 94 | 2.6656
18.46 | 12.13 | 0 | 1.41 | 0.78 | 1.33 | 0 | 0 | 0 | 0 | 0 | 0.12 | 0 | 0.02 | 0.01 | 0 | 0 | 0 | 1050 | 2.778151 | 0 | 750 | 79 | 2.7731
18.46 | 12.13 | 0 | 1.41 | 0.78 | 1.33 | 0 | 0 | 0 | 0 | 0 | 0.12 | 0 | 0.02 | 0.01 | 0 | 0 | 0 | 1050 | 2.778151 | 0 | 750 | 63 | 3.1258
18.46 | 12.13 | 0 | 1.41 | 0.78 | 1.33 | 0 | 0 | 0 | 0 | 0 | 0.12 | 0 | 0.02 | 0.01 | 0 | 0 | 0 | 1050 | 2.778151 | 0 | 750 | 47 | 3.5502
18.46 | 12.13 | 0 | 1.41 | 0.78 | 1.33 | 0 | 0 | 0 | 0 | 0 | 0.12 | 0 | 0.02 | 0.01 | 0 | 0 | 0 | 1050 | 2.778151 | 0 | 750 | 31 | 4.0115
18.46 | 12.13 | 0 | 1.41 | 0.78 | 1.33 | 0 | 0 | 0 | 0 | 0 | 0.12 | 0 | 0.02 | 0.01 | 0 | 0 | 0 | 1050 | 2.778151 | 0 | 775 | 79 | 2.1399
18.46 | 12.13 | 0 | 1.41 | 0.78 | 1.33 | 0 | 0 | 0 | 0 | 0 | 0.12 | 0 | 0.02 | 0.01 | 0 | 0 | 0 | 1050 | 2.778151 | 0 | 775 | 63 | 2.7042
18.46 | 12.13 | 0 | 1.41 | 0.78 | 1.33 | 0 | 0 | 0 | 0 | 0 | 0.12 | 0 | 0.02 | 0.01 | 0 | 0 | 0 | 1050 | 2.778151 | 0 | 800 | 79 | 1.9777
18.46 | 12.13 | 0 | 1.41 | 0.78 | 1.33 | 0 | 0 | 0 | 0 | 0 | 0.12 | 0 | 0.02 | 0.01 | 0 | 0 | 0 | 1050 | 2.778151 | 0 | 800 | 63 | 2.1367
18.46 | 12.13 | 0 | 1.41 | 0.78 | 1.33 | 0 | 0 | 0 | 0 | 0 | 0.12 | 0 | 0.02 | 0.01 | 0 | 0 | 0 | 1050 | 2.778151 | 0 | 800 | 47 | 2.8306
18.46 | 12.13 | 0 | 1.41 | 0.78 | 1.33 | 0 | 0 | 0 | 0 | 0 | 0.12 | 0 | 0.02 | 0.01 | 0 | 0 | 0 | 1050 | 2.778151 | 0 | 800 | 31 | 3.439
18.46 | 12.13 | 0 | 1.41 | 0.78 | 1.33 | 0 | 0 | 0 | 0 | 0 | 0.12 | 0 | 0.02 | 0.01 | 0 | 0 | 0 | 1050 | 2.778151 | 0 | 800 | 16 | 4.2209
18.46 | 12.13 | 0 | 1.41 | 0.78 | 1.33 | 0 | 0 | 0 | 0 | 0 | 0.12 | 0 | 0.02 | 0.01 | 0 | 0 | 0 | 1050 | 2.778151 | 0 | 850 | 47 | 1.8388
18.46 | 12.13 | 0 | 1.41 | 0.78 | 1.33 | 0 | 0 | 0 | 0 | 0 | 0.12 | 0 | 0.02 | 0.01 | 0 | 0 | 0 | 1050 | 2.778151 | 0 | 850 | 31 | 2.6702
18.46 | 12.13 | 0 | 1.41 | 0.78 | 1.33 | 0 | 0 | 0 | 0 | 0 | 0.12 | 0 | 0.02 | 0.01 | 0 | 0 | 0 | 1050 | 2.778151 | 0 | 850 | 16 | 3.5718
18.46 | 12.13 | 0 | 1.41 | 0.78 | 1.33 | 0 | 0 | 0 | 0 | 0 | 0.12 | 0 | 0.02 | 0.01 | 0 | 0 | 0 | 1050 | 2.778151 | 0 | 850 | 8 | 4.125
17.7 | 12 | 0 | 1.5 | 0.46 | 0.67 | 0 | 0 | 0 | 0 | 0 | 0.05 | 0 | 0.015 | 0.014 | 0 | 0 | 0 | 1200 | 2.778151 | 1 | 600 | 244 | 2.5416
17.7 | 12 | 0 | 1.5 | 0.46 | 0.67 | 0 | 0 | 0 | 0 | 0 | 0.05 | 0 | 0.015 | 0.014 | 0 | 0 | 0 | 1200 | 2.778151 | 1 | 600 | 205 | 3.1511
17.7 | 12 | 0 | 1.5 | 0.46 | 0.67 | 0 | 0 | 0 | 0 | 0 | 0.05 | 0 | 0.015 | 0.014 | 0 | 0 | 0 | 1200 | 2.778151 | 1 | 625 | 197 | 2.7619
17.7 | 12 | 0 | 1.5 | 0.46 | 0.67 | 0 | 0 | 0 | 0 | 0 | 0.05 | 0 | 0.015 | 0.014 | 0 | 0 | 0 | 1200 | 2.778151 | 1 | 625 | 166 | 3.1632
17.7 | 12 | 0 | 1.5 | 0.46 | 0.67 | 0 | 0 | 0 | 0 | 0 | 0.05 | 0 | 0.015 | 0.014 | 0 | 0 | 0 | 1200 | 2.778151 | 1 | 625 | 134 | 3.6449
17.7 | 12 | 0 | 1.5 | 0.46 | 0.67 | 0 | 0 | 0 | 0 | 0 | 0.05 | 0 | 0.015 | 0.014 | 0 | 0 | 0 | 1200 | 2.778151 | 1 | 650 | 165 | 2.6609
17.7 | 12 | 0 | 1.5 | 0.46 | 0.67 | 0 | 0 | 0 | 0 | 0 | 0.05 | 0 | 0.015 | 0.014 | 0 | 0 | 0 | 1200 | 2.778151 | 1 | 650 | 134 | 3.236
17.86 | 11.7 | 0 | 1.5 | 0.29 | 0.79 | 0 | 0 | 0 | 0 | 0 | 0.06 | 0 | 0.014 | 0.009 | 0 | 0 | 0 | 1100 | 3.176091 | 0 | 600 | 244 | 3.0445
17.86 | 11.7 | 0 | 1.5 | 0.29 | 0.79 | 0 | 0 | 0 | 0 | 0 | 0.06 | 0 | 0.014 | 0.009 | 0 | 0 | 0 | 1100 | 3.176091 | 0 | 600 | 205 | 3.2936
17.86 | 11.7 | 0 | 1.5 | 0.29 | 0.79 | 0 | 0 | 0 | 0 | 0 | 0.06 | 0 | 0.014 | 0.009 | 0 | 0 | 0 | 1100 | 3.176091 | 0 | 625 | 197 | 2.9165
17.86 | 11.7 | 0 | 1.5 | 0.29 | 0.79 | 0 | 0 | 0 | 0 | 0 | 0.06 | 0 | 0.014 | 0.009 | 0 | 0 | 0 | 1100 | 3.176091 | 0 | 625 | 166 | 3.3687
17.86 | 11.7 | 0 | 1.5 | 0.29 | 0.79 | 0 | 0 | 0 | 0 | 0 | 0.06 | 0 | 0.014 | 0.009 | 0 | 0 | 0 | 1100 | 3.176091 | 0 | 625 | 134 | 3.7763
17.86 | 11.7 | 0 | 1.5 | 0.29 | 0.79 | 0 | 0 | 0 | 0 | 0 | 0.06 | 0 | 0.014 | 0.009 | 0 | 0 | 0 | 1100 | 3.176091 | 0 | 650 | 165 | 2.8293
17.86 | 11.7 | 0 | 1.5 | 0.29 | 0.79 | 0 | 0 | 0 | 0 | 0 | 0.06 | 0 | 0.014 | 0.009 | 0 | 0 | 0 | 1100 | 3.176091 | 0 | 650 | 134 | 3.2504
17.5 | 12.42 | 0 | 1.84 | 0.61 | 0.7 | 0 | 0 | 0 | 0 | 0 | 0.07 | 0 | 0.02 | 0.01 | 0 | 0 | 0 | 1100 | 3.176091 | 0 | 600 | 244 | 2.683
17.5 | 12.42 | 0 | 1.84 | 0.61 | 0.7 | 0 | 0 | 0 | 0 | 0 | 0.07 | 0 | 0.02 | 0.01 | 0 | 0 | 0 | 1100 | 3.176091 | 0 | 600 | 205 | 3.1055
17.5 | 12.42 | 0 | 1.84 | 0.61 | 0.7 | 0 | 0 | 0 | 0 | 0 | 0.07 | 0 | 0.02 | 0.01 | 0 | 0 | 0 | 1100 | 3.176091 | 0 | 625 | 197 | 2.7839
17.5 | 12.42 | 0 | 1.84 | 0.61 | 0.7 | 0 | 0 | 0 | 0 | 0 | 0.07 | 0 | 0.02 | 0.01 | 0 | 0 | 0 | 1100 | 3.176091 | 0 | 625 | 166 | 3.2138
17.5 | 12.42 | 0 | 1.84 | 0.61 | 0.7 | 0 | 0 | 0 | 0 | 0 | 0.07 | 0 | 0.02 | 0.01 | 0 | 0 | 0 | 1100 | 3.176091 | 0 | 625 | 134 | 3.8452
17.5 | 12.42 | 0 | 1.84 | 0.61 | 0.7 | 0 | 0 | 0 | 0 | 0 | 0.07 | 0 | 0.02 | 0.01 | 0 | 0 | 0 | 1100 | 3.176091 | 0 | 650 | 165 | 2.6345
17.5 | 12.42 | 0 | 1.84 | 0.61 | 0.7 | 0 | 0 | 0 | 0 | 0 | 0.07 | 0 | 0.02 | 0.01 | 0 | 0 | 0 | 1100 | 3.176091 | 0 | 650 | 134 | 3.2009
18.15 | 12.15 | 0 | 1.74 | 0.27 | 0.91 | 0 | 0 | 0 | 0 | 0 | 0.08 | 0 | 0.011 | 0.008 | 0 | 0 | 0 | 1100 | 3.176091 | 0 | 600 | 244 | 2.7226
18.15 | 12.15 | 0 | 1.74 | 0.27 | 0.91 | 0 | 0 | 0 | 0 | 0 | 0.08 | 0 | 0.011 | 0.008 | 0 | 0 | 0 | 1100 | 3.176091 | 0 | 600 | 205 | 3.34
18.15 | 12.15 | 0 | 1.74 | 0.27 | 0.91 | 0 | 0 | 0 | 0 | 0 | 0.08 | 0 | 0.011 | 0.008 | 0 | 0 | 0 | 1100 | 3.176091 | 0 | 625 | 197 | 2.8802
18.15 | 12.15 | 0 | 1.74 | 0.27 | 0.91 | 0 | 0 | 0 | 0 | 0 | 0.08 | 0 | 0.011 | 0.008 | 0 | 0 | 0 | 1100 | 3.176091 | 0 | 625 | 166 | 3.3458
18.15 | 12.15 | 0 | 1.74 | 0.27 | 0.91 | 0 | 0 | 0 | 0 | 0 | 0.08 | 0 | 0.011 | 0.008 | 0 | 0 | 0 | 1100 | 3.176091 | 0 | 625 | 134 | 3.8165
17.6 | 12.4 | 0 | 1.7 | 0.47 | 0.84 | 0 | 0 | 0 | 0 | 0 | 0.065 | 0 | 0.024 | 0.015 | 0 | 0 | 0 | 1100 | 3.176091 | 0 | 600 | 244 | 2.8109
17.6 | 12.4 | 0 | 1.7 | 0.47 | 0.84 | 0 | 0 | 0 | 0 | 0 | 0.065 | 0 | 0.024 | 0.015 | 0 | 0 | 0 | 1100 | 3.176091 | 0 | 600 | 205 | 3.3562
17.6 | 12.4 | 0 | 1.7 | 0.47 | 0.84 | 0 | 0 | 0 | 0 | 0 | 0.065 | 0 | 0.024 | 0.015 | 0 | 0 | 0 | 1100 | 3.176091 | 0 | 625 | 197 | 2.9159
17.6 | 12.4 | 0 | 1.7 | 0.47 | 0.84 | 0 | 0 | 0 | 0 | 0 | 0.065 | 0 | 0.024 | 0.015 | 0 | 0 | 0 | 1100 | 3.176091 | 0 | 625 | 166 | 3.3502
17.6 | 12.4 | 0 | 1.7 | 0.47 | 0.84 | 0 | 0 | 0 | 0 | 0 | 0.065 | 0 | 0.024 | 0.015 | 0 | 0 | 0 | 1100 | 3.176091 | 0 | 625 | 134 | 3.8533
17.6 | 12.4 | 0 | 1.7 | 0.47 | 0.84 | 0 | 0 | 0 | 0 | 0 | 0.065 | 0 | 0.024 | 0.015 | 0 | 0 | 0 | 1100 | 3.176091 | 0 | 650 | 165 | 2.7917
17.6 | 12.4 | 0 | 1.7 | 0.47 | 0.84 | 0 | 0 | 0 | 0 | 0 | 0.065 | 0 | 0.024 | 0.015 | 0 | 0 | 0 | 1100 | 3.176091 | 0 | 650 | 134 | 3.3634
17.84 | 12.1 | 0 | 1.4 | 0.37 | 0.64 | 0 | 0 | 0 | 0 | 0 | 0.04 | 0 | 0.021 | 0.018 | 0 | 0 | 0 | 1100 | 3.176091 | 0 | 600 | 244 | 2.8395
17.84 | 12.1 | 0 | 1.4 | 0.37 | 0.64 | 0 | 0 | 0 | 0 | 0 | 0.04 | 0 | 0.021 | 0.018 | 0 | 0 | 0 | 1100 | 3.176091 | 0 | 600 | 205 | 3.4456
17.84 | 12.1 | 0 | 1.4 | 0.37 | 0.64 | 0 | 0 | 0 | 0 | 0 | 0.04 | 0 | 0.021 | 0.018 | 0 | 0 | 0 | 1100 | 3.176091 | 0 | 625 | 197 | 3.1912
17.84 | 12.1 | 0 | 1.4 | 0.37 | 0.64 | 0 | 0 | 0 | 0 | 0 | 0.04 | 0 | 0.021 | 0.018 | 0 | 0 | 0 | 1100 | 3.176091 | 0 | 625 | 166 | 3.971
17.84 | 12.1 | 0 | 1.4 | 0.37 | 0.64 | 0 | 0 | 0 | 0 | 0 | 0.04 | 0 | 0.021 | 0.018 | 0 | 0 | 0 | 1100 | 3.176091 | 0 | 650 | 165 | 3.249
17.84 | 12.1 | 0 | 1.4 | 0.37 | 0.64 | 0 | 0 | 0 | 0 | 0 | 0.04 | 0 | 0.021 | 0.018 | 0 | 0 | 0 | 1100 | 3.176091 | 0 | 650 | 134 | 3.9448
18.3 | 11 | 0 | 1.71 | 0.45 | 0.77 | 0 | 0 | 0 | 0 | 0 | 0.065 | 0 | 0.019 | 0.02 | 0 | 0 | 0 | 1100 | 3.176091 | 0 | 600 | 244 | 2.882
18.3 | 11 | 0 | 1.71 | 0.45 | 0.77 | 0 | 0 | 0 | 0 | 0 | 0.065 | 0 | 0.019 | 0.02 | 0 | 0 | 0 | 1100 | 3.176091 | 0 | 600 | 205 | 3.3391
18.3 | 11 | 0 | 1.71 | 0.45 | 0.77 | 0 | 0 | 0 | 0 | 0 | 0.065 | 0 | 0.019 | 0.02 | 0 | 0 | 0 | 1100 | 3.176091 | 0 | 625 | 197 | 2.9036
18.3 | 11 | 0 | 1.71 | 0.45 | 0.77 | 0 | 0 | 0 | 0 | 0 | 0.065 | 0 | 0.019 | 0.02 | 0 | 0 | 0 | 1100 | 3.176091 | 0 | 625 | 166 | 3.376
18.3 | 11 | 0 | 1.71 | 0.45 | 0.77 | 0 | 0 | 0 | 0 | 0 | 0.065 | 0 | 0.019 | 0.02 | 0 | 0 | 0 | 1100 | 3.176091 | 0 | 625 | 134 | 3.8569
18.3 | 11 | 0 | 1.71 | 0.45 | 0.77 | 0 | 0 | 0 | 0 | 0 | 0.065 | 0 | 0.019 | 0.02 | 0 | 0 | 0 | 1100 | 3.176091 | 0 | 650 | 165 | 2.7889
18.3 | 11 | 0 | 1.71 | 0.45 | 0.77 | 0 | 0 | 0 | 0 | 0 | 0.065 | 0 | 0.019 | 0.02 | 0 | 0 | 0 | 1100 | 3.176091 | 0 | 650 | 134 | 3.4
17.88 | 12.02 | 0 | 1.46 | 0.42 | 0.69 | 0 | 0 | 0 | 0 | 0 | 0.05 | 0 | 0.019 | 0.016 | 0 | 0 | 0 | 1100 | 3.176091 | 0 | 600 | 244 | 2.7497
17.88 | 12.02 | 0 | 1.46 | 0.42 | 0.69 | 0 | 0 | 0 | 0 | 0 | 0.05 | 0 | 0.019 | 0.016 | 0 | 0 | 0 | 1100 | 3.176091 | 0 | 600 | 205 | 3.4553
17.88 | 12.02 | 0 | 1.46 | 0.42 | 0.69 | 0 | 0 | 0 | 0 | 0 | 0.05 | 0 | 0.019 | 0.016 | 0 | 0 | 0 | 1100 | 3.176091 | 0 | 625 | 197 | 3.0418
17.88 | 12.02 | 0 | 1.46 | 0.42 | 0.69 | 0 | 0 | 0 | 0 | 0 | 0.05 | 0 | 0.019 | 0.016 | 0 | 0 | 0 | 1100 | 3.176091 | 0 | 625 | 166 | 3.604
17.88 | 12.02 | 0 | 1.46 | 0.42 | 0.69 | 0 | 0 | 0 | 0 | 0 | 0.05 | 0 | 0.019 | 0.016 | 0 | 0 | 0 | 1100 | 3.176091 | 0 | 625 | 134 | 4.2249
17.88 | 12.02 | 0 | 1.46 | 0.42 | 0.69 | 0 | 0 | 0 | 0 | 0 | 0.05 | 0 | 0.019 | 0.016 | 0 | 0 | 0 | 1100 | 3.176091 | 0 | 650 | 165 | 3.0004
17.88 | 12.02 | 0 | 1.46 | 0.42 | 0.69 | 0 | 0 | 0 | 0 | 0 | 0.05 | 0 | 0.019 | 0.016 | 0 | 0 | 0 | 1100 | 3.176091 | 0 | 650 | 134 | 3.5858
18.22 | 12.55 | 0 | 1.31 | 0.37 | 0.93 | 0 | 0 | 0 | 0 | 0 | 0.07 | 0 | 0.02 | 0.01 | 0 | 0 | 0 | 1050 | 2.778151 | 0 | 550 | 394 | 2.3139
18.22 | 12.55 | 0 | 1.31 | 0.37 | 0.93 | 0 | 0 | 0 | 0 | 0 | 0.07 | 0 | 0.02 | 0.01 | 0 | 0 | 0 | 1050 | 2.778151 | 0 | 550 | 378 | 2.6325
18.22 | 12.55 | 0 | 1.31 | 0.37 | 0.93 | 0 | 0 | 0 | 0 | 0 | 0.07 | 0 | 0.02 | 0.01 | 0 | 0 | 0 | 1050 | 2.778151 | 0 | 550 | 283 | 3.8559
18.22 | 12.55 | 0 | 1.31 | 0.37 | 0.93 | 0 | 0 | 0 | 0 | 0 | 0.07 | 0 | 0.02 | 0.01 | 0 | 0 | 0 | 1050 | 2.778151 | 0 | 600 | 299 | 2.1106
18.22 | 12.55 | 0 | 1.31 | 0.37 | 0.93 | 0 | 0 | 0 | 0 | 0 | 0.07 | 0 | 0.02 | 0.01 | 0 | 0 | 0 | 1050 | 2.778151 | 0 | 600 | 244 | 2.8215
18.22 | 12.55 | 0 | 1.31 | 0.37 | 0.93 | 0 | 0 | 0 | 0 | 0 | 0.07 | 0 | 0.02 | 0.01 | 0 | 0 | 0 | 1050 | 2.778151 | 0 | 600 | 220 | 3.3856
18.22 | 12.55 | 0 | 1.31 | 0.37 | 0.93 | 0 | 0 | 0 | 0 | 0 | 0.07 | 0 | 0.02 | 0.01 | 0 | 0 | 0 | 1050 | 2.778151 | 0 | 650 | 252 | 1.7634
18.22 | 12.55 | 0 | 1.31 | 0.37 | 0.93 | 0 | 0 | 0 | 0 | 0 | 0.07 | 0 | 0.02 | 0.01 | 0 | 0 | 0 | 1050 | 2.778151 | 0 | 650 | 228 | 2.1875
18.22 | 12.55 | 0 | 1.31 | 0.37 | 0.93 | 0 | 0 | 0 | 0 | 0 | 0.07 | 0 | 0.02 | 0.01 | 0 | 0 | 0 | 1050 | 2.778151 | 0 | 650 | 213 | 2.2833
18.22 | 12.55 | 0 | 1.31 | 0.37 | 0.93 | 0 | 0 | 0 | 0 | 0 | 0.07 | 0 | 0.02 | 0.01 | 0 | 0 | 0 | 1050 | 2.778151 | 0 | 650 | 189 | 2.6875
18.22 | 12.55 | 0 | 1.31 | 0.37 | 0.93 | 0 | 0 | 0 | 0 | 0 | 0.07 | 0 | 0.02 | 0.01 | 0 | 0 | 0 | 1050 | 2.778151 | 0 | 650 | 173 | 2.9841
17.98 | 13.09 | 0 | 1.21 | 0.31 | 0.89 | 0 | 0 | 0 | 0 | 0 | 0.06 | 0 | 0.02 | 0.01 | 0 | 0 | 0 | 1050 | 2.778151 | 0 | 600 | 189 | 3.7257
17.98 | 13.09 | 0 | 1.21 | 0.31 | 0.89 | 0 | 0 | 0 | 0 | 0 | 0.06 | 0 | 0.02 | 0.01 | 0 | 0 | 0 | 1050 | 2.778151 | 0 | 600 | 173 | 3.8235
17.98 | 13.09 | 0 | 1.21 | 0.31 | 0.89 | 0 | 0 | 0 | 0 | 0 | 0.06 | 0 | 0.02 | 0.01 | 0 | 0 | 0 | 1050 | 2.778151 | 0 | 650 | 79 | 4.5404
17.98 | 13.09 | 0 | 1.21 | 0.31 | 0.89 | 0 | 0 | 0 | 0 | 0 | 0.06 | 0 | 0.02 | 0.01 | 0 | 0 | 0 | 1050 | 2.778151 | 0 | 700 | 189 | 1.6812
17.98 | 13.09 | 0 | 1.21 | 0.31 | 0.89 | 0 | 0 | 0 | 0 | 0 | 0.06 | 0 | 0.02 | 0.01 | 0 | 0 | 0 | 1050 | 2.778151 | 0 | 700 | 165 | 2.0755
17.98 | 13.09 | 0 | 1.21 | 0.31 | 0.89 | 0 | 0 | 0 | 0 | 0 | 0.06 | 0 | 0.02 | 0.01 | 0 | 0 | 0 | 1050 | 2.778151 | 0 | 700 | 157 | 2.2175
17.98 | 13.09 | 0 | 1.21 | 0.31 | 0.89 | 0 | 0 | 0 | 0 | 0 | 0.06 | 0 | 0.02 | 0.01 | 0 | 0 | 0 | 1050 | 2.778151 | 0 | 700 | 94 | 3.2634
16.73 | 13.32 | 2.38 | 1.69 | 0.59 | 0.02 | 0.011 | 0 | 0 | 0.07 | 0.03 | 0.06 | 0.001 | 0.024 | 0.017 | 0 | 0.015 | 0 | 1100 | 2.778151 | 1 | 600 | 265 | 2.33726
16.73 | 13.32 | 2.38 | 1.69 | 0.59 | 0.02 | 0.011 | 0 | 0 | 0.07 | 0.03 | 0.06 | 0.001 | 0.024 | 0.017 | 0 | 0.015 | 0 | 1100 | 2.778151 | 1 | 600 | 235 | 2.909235
16.73 | 13.32 | 2.38 | 1.69 | 0.59 | 0.02 | 0.011 | 0 | 0 | 0.07 | 0.03 | 0.06 | 0.001 | 0.024 | 0.017 | 0 | 0.015 | 0 | 1100 | 2.778151 | 1 | 600 | 216 | 3.231699
16.73 | 13.32 | 2.38 | 1.69 | 0.59 | 0.02 | 0.011 | 0 | 0 | 0.07 | 0.03 | 0.06 | 0.001 | 0.024 | 0.017 | 0 | 0.015 | 0 | 1100 | 2.778151 | 1 | 600 | 196 | 3.673509
16.73 | 13.32 | 2.38 | 1.69 | 0.59 | 0.02 | 0.011 | 0 | 0 | 0.07 | 0.03 | 0.06 | 0.001 | 0.024 | 0.017 | 0 | 0.015 | 0 | 1100 | 2.778151 | 1 | 600 | 177 | 3.990902
16.73 | 13.32 | 2.38 | 1.69 | 0.59 | 0.02 | 0.011 | 0 | 0 | 0.07 | 0.03 | 0.06 | 0.001 | 0.024 | 0.017 | 0 | 0.015 | 0 | 1100 | 2.778151 | 1 | 600 | 157 | 4.275341
16.73 | 13.32 | 2.38 | 1.69 | 0.59 | 0.02 | 0.011 | 0 | 0 | 0.07 | 0.03 | 0.06 | 0.001 | 0.024 | 0.017 | 0 | 0.015 | 0 | 1100 | 2.778151 | 1 | 600 | 137 | 4.59207
16.73 | 13.32 | 2.38 | 1.69 | 0.59 | 0.02 | 0.011 | 0 | 0 | 0.07 | 0.03 | 0.06 | 0.001 | 0.024 | 0.017 | 0 | 0.015 | 0 | 1100 | 2.778151 | 1 | 600 | 127 | 4.798466
16.73 | 13.32 | 2.38 | 1.69 | 0.59 | 0.02 | 0.011 | 0 | 0 | 0.07 | 0.03 | 0.06 | 0.001 | 0.024 | 0.017 | 0 | 0.015 | 0 | 1100 | 2.778151 | 1 | 650 | 196 | 2.220108
16.73 | 13.32 | 2.38 | 1.69 | 0.59 | 0.02 | 0.011 | 0 | 0 | 0.07 | 0.03 | 0.06 | 0.001 | 0.024 | 0.017 | 0 | 0.015 | 0 | 1100 | 2.778151 | 1 | 650 | 157 | 2.932981
16.73 | 13.32 | 2.38 | 1.69 | 0.59 | 0.02 | 0.011 | 0 | 0 | 0.07 | 0.03 | 0.06 | 0.001 | 0.024 | 0.017 | 0 | 0.015 | 0 | 1100 | 2.778151 | 1 | 650 | 137 | 3.24812
16.73 | 13.32 | 2.38 | 1.69 | 0.59 | 0.02 | 0.011 | 0 | 0 | 0.07 | 0.03 | 0.06 | 0.001 | 0.024 | 0.017 | 0 | 0.015 | 0 | 1100 | 2.778151 | 1 | 650 | 108 | 3.967019
16.73 | 13.32 | 2.38 | 1.69 | 0.59 | 0.02 | 0.011 | 0 | 0 | 0.07 | 0.03 | 0.06 | 0.001 | 0.024 | 0.017 | 0 | 0.015 | 0 | 1100 | 2.778151 | 1 | 650 | 98 | 4.298346
16.73 | 13.32 | 2.38 | 1.69 | 0.59 | 0.02 | 0.011 | 0 | 0 | 0.07 | 0.03 | 0.06 | 0.001 | 0.024 | 0.017 | 0 | 0.015 | 0 | 1100 | 2.778151 | 1 | 650 | 88 | 4.529979
16.73 | 13.32 | 2.38 | 1.69 | 0.59 | 0.02 | 0.011 | 0 | 0 | 0.07 | 0.03 | 0.06 | 0.001 | 0.024 | 0.017 | 0 | 0.015 | 0 | 1100 | 2.778151 | 1 | 650 | 83 | 4.766893
16.73 | 13.32 | 2.38 | 1.69 | 0.59 | 0.02 | 0.011 | 0 | 0 | 0.07 | 0.03 | 0.06 | 0.001 | 0.024 | 0.017 | 0 | 0.015 | 0 | 1100 | 2.778151 | 1 | 650 | 78 | 4.81791
16.73 | 13.32 | 2.38 | 1.69 | 0.59 | 0.02 | 0.011 | 0 | 0 | 0.07 | 0.03 | 0.06 | 0.001 | 0.024 | 0.017 | 0 | 0.015 | 0 | 1100 | 2.778151 | 1 | 700 | 137 | 2.102434
16.73 | 13.32 | 2.38 | 1.69 | 0.59 | 0.02 | 0.011 | 0 | 0 | 0.07 | 0.03 | 0.06 | 0.001 | 0.024 | 0.017 | 0 | 0.015 | 0 | 1100 | 2.778151 | 1 | 700 | 108 | 2.796227
16.73 | 13.32 | 2.38 | 1.69 | 0.59 | 0.02 | 0.011 | 0 | 0 | 0.07 | 0.03 | 0.06 | 0.001 | 0.024 | 0.017 | 0 | 0.015 | 0 | 1100 | 2.778151 | 1 | 700 | 88 | 3.3364
16.73 | 13.32 | 2.38 | 1.69 | 0.59 | 0.02 | 0.011 | 0 | 0 | 0.07 | 0.03 | 0.06 | 0.001 | 0.024 | 0.017 | 0 | 0.015 | 0 | 1100 | 2.778151 | 1 | 700 | 74 | 3.929654
16.73 | 13.32 | 2.38 | 1.69 | 0.59 | 0.02 | 0.011 | 0 | 0 | 0.07 | 0.03 | 0.06 | 0.001 | 0.024 | 0.017 | 0 | 0.015 | 0 | 1100 | 2.778151 | 1 | 700 | 61 | 4.310623
16.73 | 13.32 | 2.38 | 1.69 | 0.59 | 0.02 | 0.011 | 0 | 0 | 0.07 | 0.03 | 0.06 | 0.001 | 0.024 | 0.017 | 0 | 0.015 | 0 | 1100 | 2.778151 | 1 | 700 | 53 | 4.544699
16.73 | 13.32 | 2.38 | 1.69 | 0.59 | 0.02 | 0.011 | 0 | 0 | 0.07 | 0.03 | 0.06 | 0.001 | 0.024 | 0.017 | 0 | 0.015 | 0 | 1100 | 2.778151 | 1 | 700 | 47 | 4.735005
16.73 | 13.32 | 2.38 | 1.69 | 0.59 | 0.02 | 0.011 | 0 | 0 | 0.07 | 0.03 | 0.06 | 0.001 | 0.024 | 0.017 | 0 | 0.015 | 0 | 1100 | 2.778151 | 1 | 750 | 88 | 2.349083
16.73 | 13.32 | 2.38 | 1.69 | 0.59 | 0.02 | 0.011 | 0 | 0 | 0.07 | 0.03 | 0.06 | 0.001 | 0.024 | 0.017 | 0 | 0.015 | 0 | 1100 | 2.778151 | 1 | 750 | 69 | 3.034187
16.73 | 13.32 | 2.38 | 1.69 | 0.59 | 0.02 | 0.011 | 0 | 0 | 0.07 | 0.03 | 0.06 | 0.001 | 0.024 | 0.017 | 0 | 0.015 | 0 | 1100 | 2.778151 | 1 | 750 | 53 | 3.60579
16.42 | 13.21 | 2.34 | 1.51 | 0.52 | 0.01 | 0.011 | 0 | 0 | 0.14 | 0.034 | 0.05 | 0.0005 | 0.021 | 0.01 | 0 | 0.018 | 0 | 1100 | 2.778151 | 1 | 600 | 235 | 2.572639
16.42 | 13.21 | 2.34 | 1.51 | 0.52 | 0.01 | 0.011 | 0 | 0 | 0.14 | 0.034 | 0.05 | 0.0005 | 0.021 | 0.01 | 0 | 0.018 | 0 | 1100 | 2.778151 | 1 | 600 | 216 | 2.93877
16.42 | 13.21 | 2.34 | 1.51 | 0.52 | 0.01 | 0.011 | 0 | 0 | 0.14 | 0.034 | 0.05 | 0.0005 | 0.021 | 0.01 | 0 | 0.018 | 0 | 1100 | 2.778151 | 1 | 600 | 196 | 3.433978
16.42 | 13.21 | 2.34 | 1.51 | 0.52 | 0.01 | 0.011 | 0 | 0 | 0.14 | 0.034 | 0.05 | 0.0005 | 0.021 | 0.01 | 0 | 0.018 | 0 | 1100 | 2.778151 | 1 | 600 | 177 | 3.839736
16.42 | 13.21 | 2.34 | 1.51 | 0.52 | 0.01 | 0.011 | 0 | 0 | 0.14 | 0.034 | 0.05 | 0.0005 | 0.021 | 0.01 | 0 | 0.018 | 0 | 1100 | 2.778151 | 1 | 600 | 157 | 4.168604
16.42 | 13.21 | 2.34 | 1.51 | 0.52 | 0.01 | 0.011 | 0 | 0 | 0.14 | 0.034 | 0.05 | 0.0005 | 0.021 | 0.01 | 0 | 0.018 | 0 | 1100 | 2.778151 | 1 | 600 | 137 | 4.485331
16.42 | 13.21 | 2.34 | 1.51 | 0.52 | 0.01 | 0.011 | 0 | 0 | 0.14 | 0.034 | 0.05 | 0.0005 | 0.021 | 0.01 | 0 | 0.018 | 0 | 1100 | 2.778151 | 1 | 600 | 127 | 4.692598
16.42 | 13.21 | 2.34 | 1.51 | 0.52 | 0.01 | 0.011 | 0 | 0 | 0.14 | 0.034 | 0.05 | 0.0005 | 0.021 | 0.01 | 0 | 0.018 | 0 | 1100 | 2.778151 | 1 | 600 | 123 | 4.764227
16.42 | 13.21 | 2.34 | 1.51 | 0.52 | 0.01 | 0.011 | 0 | 0 | 0.14 | 0.034 | 0.05 | 0.0005 | 0.021 | 0.01 | 0 | 0.018 | 0 | 1100 | 2.778151 | 1 | 650 | 196 | 1.875061
16.42 | 13.21 | 2.34 | 1.51 | 0.52 | 0.01 | 0.011 | 0 | 0 | 0.14 | 0.034 | 0.05 | 0.0005 | 0.021 | 0.01 | 0 | 0.018 | 0 | 1100 | 2.778151 | 1 | 650 | 157 | 2.695307
16.42 | 13.21 | 2.34 | 1.51 | 0.52 | 0.01 | 0.011 | 0 | 0 | 0.14 | 0.034 | 0.05 | 0.0005 | 0.021 | 0.01 | 0 | 0.018 | 0 | 1100 | 2.778151 | 1 | 650 | 137 | 3.125774
16.42 | 13.21 | 2.34 | 1.51 | 0.52 | 0.01 | 0.011 | 0 | 0 | 0.14 | 0.034 | 0.05 | 0.0005 | 0.021 | 0.01 | 0 | 0.018 | 0 | 1100 | 2.778151 | 1 | 650 | 108 | 3.831927
16.42 | 13.21 | 2.34 | 1.51 | 0.52 | 0.01 | 0.011 | 0 | 0 | 0.14 | 0.034 | 0.05 | 0.0005 | 0.021 | 0.01 | 0 | 0.018 | 0 | 1100 | 2.778151 | 1 | 650 | 98 | 4.159336
16.42 | 13.21 | 2.34 | 1.51 | 0.52 | 0.01 | 0.011 | 0 | 0 | 0.14 | 0.034 | 0.05 | 0.0005 | 0.021 | 0.01 | 0 | 0.018 | 0 | 1100 | 2.778151 | 1 | 650 | 88 | 4.56524
16.42 | 13.21 | 2.34 | 1.51 | 0.52 | 0.01 | 0.011 | 0 | 0 | 0.14 | 0.034 | 0.05 | 0.0005 | 0.021 | 0.01 | 0 | 0.018 | 0 | 1100 | 2.778151 | 1 | 650 | 83 | 4.690648
16.42 | 13.21 | 2.34 | 1.51 | 0.52 | 0.01 | 0.011 | 0 | 0 | 0.14 | 0.034 | 0.05 | 0.0005 | 0.021 | 0.01 | 0 | 0.018 | 0 | 1100 | 2.778151 | 1 | 650 | 78 | 4.801195
16.42 | 13.21 | 2.34 | 1.51 | 0.52 | 0.01 | 0.011 | 0 | 0 | 0.14 | 0.034 | 0.05 | 0.0005 | 0.021 | 0.01 | 0 | 0.018 | 0 | 1100 | 2.778151 | 1 | 700 | 137 | 1.997386
16.42 | 13.21 | 2.34 | 1.51 | 0.52 | 0.01 | 0.011 | 0 | 0 | 0.14 | 0.034 | 0.05 | 0.0005 | 0.021 | 0.01 | 0 | 0.018 | 0 | 1100 | 2.778151 | 1 | 700 | 108 | 2.670895
16.42 | 13.21 | 2.34 | 1.51 | 0.52 | 0.01 | 0.011 | 0 | 0 | 0.14 | 0.034 | 0.05 | 0.0005 | 0.021 | 0.01 | 0 | 0.018 | 0 | 1100 | 2.778151 | 1 | 700 | 88 | 3.213836
16.42 | 13.21 | 2.34 | 1.51 | 0.52 | 0.01 | 0.011 | 0 | 0 | 0.14 | 0.034 | 0.05 | 0.0005 | 0.021 | 0.01 | 0 | 0.018 | 0 | 1100 | 2.778151 | 1 | 700 | 74 | 3.779366
16.42 | 13.21 | 2.34 | 1.51 | 0.52 | 0.01 | 0.011 | 0 | 0 | 0.14 | 0.034 | 0.05 | 0.0005 | 0.021 | 0.01 | 0 | 0.018 | 0 | 1100 | 2.778151 | 1 | 700 | 61 | 4.197826
16.42 | 13.21 | 2.34 | 1.51 | 0.52 | 0.01 | 0.011 | 0 | 0 | 0.14 | 0.034 | 0.05 | 0.0005 | 0.021 | 0.01 | 0 | 0.018 | 0 | 1100 | 2.778151 | 1 | 700 | 53 | 4.47689
16.42 | 13.21 | 2.34 | 1.51 | 0.52 | 0.01 | 0.011 | 0 | 0 | 0.14 | 0.034 | 0.05 | 0.0005 | 0.021 | 0.01 | 0 | 0.018 | 0 | 1100 | 2.778151 | 1 | 750 | 88 | 2.207904
16.42 | 13.21 | 2.34 | 1.51 | 0.52 | 0.01 | 0.011 | 0 | 0 | 0.14 | 0.034 | 0.05 | 0.0005 | 0.021 | 0.01 | 0 | 0.018 | 0 | 1100 | 2.778151 | 1 | 750 | 69 | 2.937016
16.42 | 13.21 | 2.34 | 1.51 | 0.52 | 0.01 | 0.011 | 0 | 0 | 0.14 | 0.034 | 0.05 | 0.0005 | 0.021 | 0.01 | 0 | 0.018 | 0 | 1100 | 2.778151 | 1 | 750 | 51 | 3.654417
17.5 | 13.5 | 2.28 | 1.52 | 0.71 | 0.02 | 0.055 | 0 | 0 | 0.17 | 0.035 | 0.05 | 0.0013 | 0.022 | 0.013 | 0 | 0.027 | 0 | 1100 | 2.778151 | 1 | 600 | 265 | 2.316809
17.5 | 13.5 | 2.28 | 1.52 | 0.71 | 0.02 | 0.055 | 0 | 0 | 0.17 | 0.035 | 0.05 | 0.0013 | 0.022 | 0.013 | 0 | 0.027 | 0 | 1100 | 2.778151 | 1 | 600 | 235 | 2.890533
17.5 | 13.5 | 2.28 | 1.52 | 0.71 | 0.02 | 0.055 | 0 | 0 | 0.17 | 0.035 | 0.05 | 0.0013 | 0.022 | 0.013 | 0 | 0.027 | 0 | 1100 | 2.778151 | 1 | 600 | 216 | 3.335919
17.5 | 13.5 | 2.28 | 1.52 | 0.71 | 0.02 | 0.055 | 0 | 0 | 0.17 | 0.035 | 0.05 | 0.0013 | 0.022 | 0.013 | 0 | 0.027 | 0 | 1100 | 2.778151 | 1 | 600 | 196 | 3.920807
17.5 | 13.5 | 2.28 | 1.52 | 0.71 | 0.02 | 0.055 | 0 | 0 | 0.17 | 0.035 | 0.05 | 0.0013 | 0.022 | 0.013 | 0 | 0.027 | 0 | 1100 | 2.778151 | 1 | 600 | 177 | 4.17612
17.5 | 13.5 | 2.28 | 1.52 | 0.71 | 0.02 | 0.055 | 0 | 0 | 0.17 | 0.035 | 0.05 | 0.0013 | 0.022 | 0.013 | 0 | 0.027 | 0 | 1100 | 2.778151 | 1 | 600 | 157 | 4.390449
17.5 | 13.5 | 2.28 | 1.52 | 0.71 | 0.02 | 0.055 | 0 | 0 | 0.17 | 0.035 | 0.05 | 0.0013 | 0.022 | 0.013 | 0 | 0.027 | 0 | 1100 | 2.778151 | 1 | 600 | 137 | 4.62664
17.5 | 13.5 | 2.28 | 1.52 | 0.71 | 0.02 | 0.055 | 0 | 0 | 0.17 | 0.035 | 0.05 | 0.0013 | 0.022 | 0.013 | 0 | 0.027 | 0 | 1100 | 2.778151 | 1 | 650 | 196 | 2.20871
17.5 | 13.5 | 2.28 | 1.52 | 0.71 | 0.02 | 0.055 | 0 | 0 | 0.17 | 0.035 | 0.05 | 0.0013 | 0.022 | 0.013 | 0 | 0.027 | 0 | 1100 | 2.778151 | 1 | 650 | 157 | 3.204337
17.5 | 13.5 | 2.28 | 1.52 | 0.71 | 0.02 | 0.055 | 0 | 0 | 0.17 | 0.035 | 0.05 | 0.0013 | 0.022 | 0.013 | 0 | 0.027 | 0 | 1100 | 2.778151 | 1 | 650 | 137 | 3.450188
17.5 | 13.5 | 2.28 | 1.52 | 0.71 | 0.02 | 0.055 | 0 | 0 | 0.17 | 0.035 | 0.05 | 0.0013 | 0.022 | 0.013 | 0 | 0.027 | 0 | 1100 | 2.778151 | 1 | 650 | 108 | 4.03278
17.5 | 13.5 | 2.28 | 1.52 | 0.71 | 0.02 | 0.055 | 0 | 0 | 0.17 | 0.035 | 0.05 | 0.0013 | 0.022 | 0.013 | 0 | 0.027 | 0 | 1100 | 2.778151 | 1 | 650 | 98 | 4.240889
17.5 | 13.5 | 2.28 | 1.52 | 0.71 | 0.02 | 0.055 | 0 | 0 | 0.17 | 0.035 | 0.05 | 0.0013 | 0.022 | 0.013 | 0 | 0.027 | 0 | 1100 | 2.778151 | 1 | 650 | 88 | 4.534013
17.5 | 13.5 | 2.28 | 1.52 | 0.71 | 0.02 | 0.055 | 0 | 0 | 0.17 | 0.035 | 0.05 | 0.0013 | 0.022 | 0.013 | 0 | 0.027 | 0 | 1100 | 2.778151 | 1 | 700 | 137 | 2.093071
17.5 | 13.5 | 2.28 | 1.52 | 0.71 | 0.02 | 0.055 | 0 | 0 | 0.17 | 0.035 | 0.05 | 0.0013 | 0.022 | 0.013 | 0 | 0.027 | 0 | 1100 | 2.778151 | 1 | 700 | 108 | 2.795324
17.5 | 13.5 | 2.28 | 1.52 | 0.71 | 0.02 | 0.055 | 0 | 0 | 0.17 | 0.035 | 0.05 | 0.0013 | 0.022 | 0.013 | 0 | 0.027 | 0 | 1100 | 2.778151 | 1 | 700 | 88 | 3.381332
17.5 | 13.5 | 2.28 | 1.52 | 0.71 | 0.02 | 0.055 | 0 | 0 | 0.17 | 0.035 | 0.05 | 0.0013 | 0.022 | 0.013 | 0 | 0.027 | 0 | 1100 | 2.778151 | 1 | 700 | 74 | 3.817836
17.5 | 13.5 | 2.28 | 1.52 | 0.71 | 0.02 | 0.055 | 0 | 0 | 0.17 | 0.035 | 0.05 | 0.0013 | 0.022 | 0.013 | 0 | 0.027 | 0 | 1100 | 2.778151 | 1 | 700 | 61 | 4.194037
17.5 | 13.5 | 2.28 | 1.52 | 0.71 | 0.02 | 0.055 | 0 | 0 | 0.17 | 0.035 | 0.05 | 0.0013 | 0.022 | 0.013 | 0 | 0.027 | 0 | 1100 | 2.778151 | 1 | 700 | 53 | 4.429623
17.5 | 13.5 | 2.28 | 1.52 | 0.71 | 0.02 | 0.055 | 0 | 0 | 0.17 | 0.035 | 0.05 | 0.0013 | 0.022 | 0.013 | 0 | 0.027 | 0 | 1100 | 2.778151 | 1 | 750 | 88 | 2.27277
17.5 | 13.5 | 2.28 | 1.52 | 0.71 | 0.02 | 0.055 | 0 | 0 | 0.17 | 0.035 | 0.05 | 0.0013 | 0.022 | 0.013 | 0 | 0.027 | 0 | 1100 | 2.778151 | 1 | 750 | 69 | 3.006466
17.5 | 13.5 | 2.28 | 1.52 | 0.71 | 0.02 | 0.055 | 0 | 0 | 0.17 | 0.035 | 0.05 | 0.0013 | 0.022 | 0.013 | 0 | 0.027 | 0 | 1100 | 2.778151 | 1 | 750 | 53 | 3.652604
16.86 | 13.65 | 2.14 | 1.56 | 0.58 | 0.01 | 0.028 | 0 | 0 | 0.17 | 0.025 | 0.058 | 0.0009 | 0.027 | 0.008 | 0 | 0.041 | 0 | 1130 | 2.778151 | 1 | 600 | 265 | 2.27462
16.86 | 13.65 | 2.14 | 1.56 | 0.58 | 0.01 | 0.028 | 0 | 0 | 0.17 | 0.025 | 0.058 | 0.0009 | 0.027 | 0.008 | 0 | 0.041 | 0 | 1130 | 2.778151 | 1 | 600 | 235 | 2.818226
16.86 | 13.65 | 2.14 | 1.56 | 0.58 | 0.01 | 0.028 | 0 | 0 | 0.17 | 0.025 | 0.058 | 0.0009 | 0.027 | 0.008 | 0 | 0.041 | 0 | 1130 | 2.778151 | 1 | 600 | 216 | 3.23621
16.86 | 13.65 | 2.14 | 1.56 | 0.58 | 0.01 | 0.028 | 0 | 0 | 0.17 | 0.025 | 0.058 | 0.0009 | 0.027 | 0.008 | 0 | 0.041 | 0 | 1130 | 2.778151 | 1 | 600 | 196 | 3.625775
16.86 | 13.65 | 2.14 | 1.56 | 0.58 | 0.01 | 0.028 | 0 | 0 | 0.17 | 0.025 | 0.058 | 0.0009 | 0.027 | 0.008 | 0 | 0.041 | 0 | 1130 | 2.778151 | 1 | 600 | 177 | 4.060331
16.86 | 13.65 | 2.14 | 1.56 | 0.58 | 0.01 | 0.028 | 0 | 0 | 0.17 | 0.025 | 0.058 | 0.0009 | 0.027 | 0.008 | 0 | 0.041 | 0 | 1130 | 2.778151 | 1 | 600 | 157 | 4.388021
16.86 | 13.65 | 2.14 | 1.56 | 0.58 | 0.01 | 0.028 | 0 | 0 | 0.17 | 0.025 | 0.058 | 0.0009 | 0.027 | 0.008 | 0 | 0.041 | 0 | 1130 | 2.778151 | 1 | 600 | 137 | 4.757334
16.86 | 13.65 | 2.14 | 1.56 | 0.58 | 0.01 | 0.028 | 0 | 0 | 0.17 | 0.025 | 0.058 | 0.0009 | 0.027 | 0.008 | 0 | 0.041 | 0 | 1130 | 2.778151 | 1 | 650 | 196 | 2.115943
16.86 | 13.65 | 2.14 | 1.56 | 0.58 | 0.01 | 0.028 | 0 | 0 | 0.17 | 0.025 | 0.058 | 0.0009 | 0.027 | 0.008 | 0 | 0.041 | 0 | 1130 | 2.778151 | 1 | 650 | 157 | 2.847326
16.86 | 13.65 | 2.14 | 1.56 | 0.58 | 0.01 | 0.028 | 0 | 0 | 0.17 | 0.025 | 0.058 | 0.0009 | 0.027 | 0.008 | 0 | 0.041 | 0 | 1130 | 2.778151 | 1 | 650 | 137 | 3.330617
16.86 | 13.65 | 2.14 | 1.56 | 0.58 | 0.01 | 0.028 | 0 | 0 | 0.17 | 0.025 | 0.058 | 0.0009 | 0.027 | 0.008 | 0 | 0.041 | 0 | 1130 | 2.778151 | 1 | 650 | 108 | 4.114344
16.86 | 13.65 | 2.14 | 1.56 | 0.58 | 0.01 | 0.028 | 0 | 0 | 0.17 | 0.025 | 0.058 | 0.0009 | 0.027 | 0.008 | 0 | 0.041 | 0 | 1130 | 2.778151 | 1 | 650 | 98 | 4.29839
16.86 | 13.65 | 2.14 | 1.56 | 0.58 | 0.01 | 0.028 | 0 | 0 | 0.17 | 0.025 | 0.058 | 0.0009 | 0.027 | 0.008 | 0 | 0.041 | 0 | 1130 | 2.778151 | 1 | 650 | 88 | 4.523733
16.86 | 13.65 | 2.14 | 1.56 | 0.58 | 0.01 | 0.028 | 0 | 0 | 0.17 | 0.025 | 0.058 | 0.0009 | 0.027 | 0.008 | 0 | 0.041 | 0 | 1130 | 2.778151 | 1 | 650 | 83 | 4.569491
16.86 | 13.65 | 2.14 | 1.56 | 0.58 | 0.01 | 0.028 | 0 | 0 | 0.17 | 0.025 | 0.058 | 0.0009 | 0.027 | 0.008 | 0 | 0.041 | 0 | 1130 | 2.778151 | 1 | 700 | 137 | 2.180699
16.86 | 13.65 | 2.14 | 1.56 | 0.58 | 0.01 | 0.028 | 0 | 0 | 0.17 | 0.025 | 0.058 | 0.0009 | 0.027 | 0.008 | 0 | 0.041 | 0 | 1130 | 2.778151 | 1 | 700 | 108 | 2.965296
16.86 | 13.65 | 2.14 | 1.56 | 0.58 | 0.01 | 0.028 | 0 | 0 | 0.17 | 0.025 | 0.058 | 0.0009 | 0.027 | 0.008 | 0 | 0.041 | 0 | 1130 | 2.778151 | 1 | 700 | 88 | 3.443326
16.86 | 13.65 | 2.14 | 1.56 | 0.58 | 0.01 | 0.028 | 0 | 0 | 0.17 | 0.025 | 0.058 | 0.0009 | 0.027 | 0.008 | 0 | 0.041 | 0 | 1130 | 2.778151 | 1 | 700 | 74 | 3.905812
16.86 | 13.65 | 2.14 | 1.56 | 0.58 | 0.01 | 0.028 | 0 | 0 | 0.17 | 0.025 | 0.058 | 0.0009 | 0.027 | 0.008 | 0 | 0.041 | 0 | 1130 | 2.778151 | 1 | 700 | 61 | 4.115041
16.86 | 13.65 | 2.14 | 1.56 | 0.58 | 0.01 | 0.028 | 0 | 0 | 0.17 | 0.025 | 0.058 | 0.0009 | 0.027 | 0.008 | 0 | 0.041 | 0 | 1130 | 2.778151 | 1 | 700 | 53 | 4.238197
16.86 | 13.65 | 2.14 | 1.56 | 0.58 | 0.01 | 0.028 | 0 | 0 | 0.17 | 0.025 | 0.058 | 0.0009 | 0.027 | 0.008 | 0 | 0.041 | 0 | 1130 | 2.778151 | 1 | 750 | 88 | 2.424555
16.86 | 13.65 | 2.14 | 1.56 | 0.58 | 0.01 | 0.028 | 0 | 0 | 0.17 | 0.025 | 0.058 | 0.0009 | 0.027 | 0.008 | 0 | 0.041 | 0 | 1130 | 2.778151 | 1 | 750 | 69 | 3.050148
16.86 | 13.65 | 2.14 | 1.56 | 0.58 | 0.01 | 0.028 | 0 | 0 | 0.17 | 0.025 | 0.058 | 0.0009 | 0.027 | 0.008 | 0 | 0.041 | 0 | 1130 | 2.778151 | 1 | 750 | 53 | 3.659897
16.9 | 13.51 | 2.08 | 1.6 | 0.62 | 0.01 | 0.037 | 0 | 0 | 0.16 | 0.028 | 0.078 | 0.001 | 0.021 | 0.008 | 0 | 0.031 | 0 | 1130 | 2.778151 | 1 | 600 | 265 | 2.561578
16.9 | 13.51 | 2.08 | 1.6 | 0.62 | 0.01 | 0.037 | 0 | 0 | 0.16 | 0.028 | 0.078 | 0.001 | 0.021 | 0.008 | 0 | 0.031 | 0 | 1130 | 2.778151 | 1 | 600 | 235 | 3.005909
16.9 | 13.51 | 2.08 | 1.6 | 0.62 | 0.01 | 0.037 | 0 | 0 | 0.16 | 0.028 | 0.078 | 0.001 | 0.021 | 0.008 | 0 | 0.031 | 0 | 1130 | 2.778151 | 1 | 600 | 216 | 3.363499
16.9 | 13.51 | 2.08 | 1.6 | 0.62 | 0.01 | 0.037 | 0 | 0 | 0.16 | 0.028 | 0.078 | 0.001 | 0.021 | 0.008 | 0 | 0.031 | 0 | 1130 | 2.778151 | 1 | 600 | 196 | 3.65984
16.9 | 13.51 | 2.08 | 1.6 | 0.62 | 0.01 | 0.037 | 0 | 0 | 0.16 | 0.028 | 0.078 | 0.001 | 0.021 | 0.008 | 0 | 0.031 | 0 | 1130 | 2.778151 | 1 | 600 | 177 | 4.022292
16.9 | 13.51 | 2.08 | 1.6 | 0.62 | 0.01 | 0.037 | 0 | 0 | 0.16 | 0.028 | 0.078 | 0.001 | 0.021 | 0.008 | 0 | 0.031 | 0 | 1130 | 2.778151 | 1 | 600 | 157 | 4.398102
16.9 | 13.51 | 2.08 | 1.6 | 0.62 | 0.01 | 0.037 | 0 | 0 | 0.16 | 0.028 | 0.078 | 0.001 | 0.021 | 0.008 | 0 | 0.031 | 0 | 1130 | 2.778151 | 1 | 600 | 137 | 4.771012
16.9 | 13.51 | 2.08 | 1.6 | 0.62 | 0.01 | 0.037 | 0 | 0 | 0.16 | 0.028 | 0.078 | 0.001 | 0.021 | 0.008 | 0 | 0.031 | 0 | 1130 | 2.778151 | 1 | 650 | 196 | 2.247973
16.9 | 13.51 | 2.08 | 1.6 | 0.62 | 0.01 | 0.037 | 0 | 0 | 0.16 | 0.028 | 0.078 | 0.001 | 0.021 | 0.008 | 0 | 0.031 | 0 | 1130 | 2.778151 | 1 | 650 | 157 | 3.004278
16.9 | 13.51 | 2.08 | 1.6 | 0.62 | 0.01 | 0.037 | 0 | 0 | 0.16 | 0.028 | 0.078 | 0.001 | 0.021 | 0.008 | 0 | 0.031 | 0 | 1130 | 2.778151 | 1 | 650 | 137 | 3.552449
16.9 | 13.51 | 2.08 | 1.6 | 0.62 | 0.01 | 0.037 | 0 | 0 | 0.16 | 0.028 | 0.078 | 0.001 | 0.021 | 0.008 | 0 | 0.031 | 0 | 1130 | 2.778151 | 1 | 650 | 108 | 4.348024
16.9 | 13.51 | 2.08 | 1.6 | 0.62 | 0.01 | 0.037 | 0 | 0 | 0.16 | 0.028 | 0.078 | 0.001 | 0.021 | 0.008 | 0 | 0.031 | 0 | 1130 | 2.778151 | 1 | 650 | 98 | 4.472873
16.9 | 13.51 | 2.08 | 1.6 | 0.62 | 0.01 | 0.037 | 0 | 0 | 0.16 | 0.028 | 0.078 | 0.001 | 0.021 | 0.008 | 0 | 0.031 | 0 | 1130 | 2.778151 | 1 | 650 | 88 | 4.665715
16.9 | 13.51 | 2.08 | 1.6 | 0.62 | 0.01 | 0.037 | 0 | 0 | 0.16 | 0.028 | 0.078 | 0.001 | 0.021 | 0.008 | 0 | 0.031 | 0 | 1130 | 2.778151 | 1 | 700 | 137 | 2.458638
16.9 | 13.51 | 2.08 | 1.6 | 0.62 | 0.01 | 0.037 | 0 | 0 | 0.16 | 0.028 | 0.078 | 0.001 | 0.021 | 0.008 | 0 | 0.031 | 0 | 1130 | 2.778151 | 1 | 700 | 108 | 3.1782
16.9 | 13.51 | 2.08 | 1.6 | 0.62 | 0.01 | 0.037 | 0 | 0 | 0.16 | 0.028 | 0.078 | 0.001 | 0.021 | 0.008 | 0 | 0.031 | 0 | 1130 | 2.778151 | 1 | 700 | 88 | 3.621
16.9 | 13.51 | 2.08 | 1.6 | 0.62 | 0.01 | 0.037 | 0 | 0 | 0.16 | 0.028 | 0.078 | 0.001 | 0.021 | 0.008 | 0 | 0.031 | 0 | 1130 | 2.778151 | 1 | 700 | 74 | 4.047816
16.9 | 13.51 | 2.08 | 1.6 | 0.62 | 0.01 | 0.037 | 0 | 0 | 0.16 | 0.028 | 0.078 | 0.001 | 0.021 | 0.008 | 0 | 0.031 | 0 | 1130 | 2.778151 | 1 | 700 | 61 | 4.269639
16.9 | 13.51 | 2.08 | 1.6 | 0.62 | 0.01 | 0.037 | 0 | 0 | 0.16 | 0.028 | 0.078 | 0.001 | 0.021 | 0.008 | 0 | 0.031 | 0 | 1130 | 2.778151 | 1 | 700 | 53 | 4.396797
16.9 | 13.51 | 2.08 | 1.6 | 0.62 | 0.01 | 0.037 | 0 | 0 | 0.16 | 0.028 | 0.078 | 0.001 | 0.021 | 0.008 | 0 | 0.031 | 0 | 1130 | 2.778151 | 1 | 750 | 88 | 2.847511
16.9 | 13.51 | 2.08 | 1.6 | 0.62 | 0.01 | 0.037 | 0 | 0 | 0.16 | 0.028 | 0.078 | 0.001 | 0.021 | 0.008 | 0 | 0.031 | 0 | 1130 | 2.778151 | 1 | 750 | 69 | 3.418633
16.9 | 13.51 | 2.08 | 1.6 | 0.62 | 0.01 | 0.037 | 0 | 0 | 0.16 | 0.028 | 0.078 | 0.001 | 0.021 | 0.008 | 0 | 0.031 | 0 | 1130 | 2.778151 | 1 | 750 | 53 | 3.889755
17.07 | 13.16 | 2.34 | 1.73 | 0.63 | 0.01 | 0.055 | 0 | 0 | 0.13 | 0.028 | 0.066 | 0.002 | 0.029 | 0.024 | 0 | 0.095 | 0 | 1130 | 2.778151 | 1 | 600 | 265 | 2.738067
17.07 | 13.16 | 2.34 | 1.73 | 0.63 | 0.01 | 0.055 | 0 | 0 | 0.13 | 0.028 | 0.066 | 0.002 | 0.029 | 0.024 | 0 | 0.095 | 0 | 1130 | 2.778151 | 1 | 600 | 235 | 3.244252
17.07 | 13.16 | 2.34 | 1.73 | 0.63 | 0.01 | 0.055 | 0 | 0 | 0.13 | 0.028 | 0.066 | 0.002 | 0.029 | 0.024 | 0 | 0.095 | 0 | 1130 | 2.778151 | 1 | 600 | 216 | 3.599938
17.07 | 13.16 | 2.34 | 1.73 | 0.63 | 0.01 | 0.055 | 0 | 0 | 0.13 | 0.028 | 0.066 | 0.002 | 0.029 | 0.024 | 0 | 0.095 | 0 | 1130 | 2.778151 | 1 | 600 | 196 | 3.930434
17.07 | 13.16 | 2.34 | 1.73 | 0.63 | 0.01 | 0.055 | 0 | 0 | 0.13 | 0.028 | 0.066 | 0.002 | 0.029 | 0.024 | 0 | 0.095 | 0 | 1130 | 2.778151 | 1 | 600 | 177 | 4.209826
17.07 | 13.16 | 2.34 | 1.73 | 0.63 | 0.01 | 0.055 | 0 | 0 | 0.13 | 0.028 | 0.066 | 0.002 | 0.029 | 0.024 | 0 | 0.095 | 0 | 1130 | 2.778151 | 1 | 600 | 157 | 4.526842
17.07 | 13.16 | 2.34 | 1.73 | 0.63 | 0.01 | 0.055 | 0 | 0 | 0.13 | 0.028 | 0.066 | 0.002 | 0.029 | 0.024 | 0 | 0.095 | 0 | 1130 | 2.778151 | 1 | 650 | 196 | 2.404834
17.07 | 13.16 | 2.34 | 1.73 | 0.63 | 0.01 | 0.055 | 0 | 0 | 0.13 | 0.028 | 0.066 | 0.002 | 0.029 | 0.024 | 0 | 0.095 | 0 | 1130 | 2.778151 | 1 | 650 | 157 | 3.136403
17.07 | 13.16 | 2.34 | 1.73 | 0.63 | 0.01 | 0.055 | 0 | 0 | 0.13 | 0.028 | 0.066 | 0.002 | 0.029 | 0.024 | 0 | 0.095 | 0 | 1130 | 2.778151 | 1 | 650 | 137 | 3.575188
17.07 | 13.16 | 2.34 | 1.73 | 0.63 | 0.01 | 0.055 | 0 | 0 | 0.13 | 0.028 | 0.066 | 0.002 | 0.029 | 0.024 | 0 | 0.095 | 0 | 1130 | 2.778151 | 1 | 650 | 108 | 4.138442
17.07 | 13.16 | 2.34 | 1.73 | 0.63 | 0.01 | 0.055 | 0 | 0 | 0.13 | 0.028 | 0.066 | 0.002 | 0.029 | 0.024 | 0 | 0.095 | 0 | 1130 | 2.778151 | 1 | 650 | 98 | 4.267744
17.07 | 13.16 | 2.34 | 1.73 | 0.63 | 0.01 | 0.055 | 0 | 0 | 0.13 | 0.028 | 0.066 | 0.002 | 0.029 | 0.024 | 0 | 0.095 | 0 | 1130 | 2.778151 | 1 | 650 | 88 | 4.384631
17.07 | 13.16 | 2.34 | 1.73 | 0.63 | 0.01 | 0.055 | 0 | 0 | 0.13 | 0.028 | 0.066 | 0.002 | 0.029 | 0.024 | 0 | 0.095 | 0 | 1130 | 2.778151 | 1 | 650 | 83 | 4.439524
17.07 | 13.16 | 2.34 | 1.73 | 0.63 | 0.01 | 0.055 | 0 | 0 | 0.13 | 0.028 | 0.066 | 0.002 | 0.029 | 0.024 | 0 | 0.095 | 0 | 1130 | 2.778151 | 1 | 650 | 78 | 4.517751
17.07 | 13.16 | 2.34 | 1.73 | 0.63 | 0.01 | 0.055 | 0 | 0 | 0.13 | 0.028 | 0.066 | 0.002 | 0.029 | 0.024 | 0 | 0.095 | 0 | 1130 | 2.778151 | 1 | 700 | 137 | 2.253822
17.07 | 13.16 | 2.34 | 1.73 | 0.63 | 0.01 | 0.055 | 0 | 0 | 0.13 | 0.028 | 0.066 | 0.002 | 0.029 | 0.024 | 0 | 0.095 | 0 | 1130 | 2.778151 | 1 | 700 | 108 | 2.896085
17.07 | 13.16 | 2.34 | 1.73 | 0.63 | 0.01 | 0.055 | 0 | 0 | 0.13 | 0.028 | 0.066 | 0.002 | 0.029 | 0.024 | 0 | 0.095 | 0 | 1130 | 2.778151 | 1 | 700 | 88 | 3.320375
17.07 | 13.16 | 2.34 | 1.73 | 0.63 | 0.01 | 0.055 | 0 | 0 | 0.13 | 0.028 | 0.066 | 0.002 | 0.029 | 0.024 | 0 | 0.095 | 0 | 1130 | 2.778151 | 1 | 700 | 74 | 3.667079
17.07 | 13.16 | 2.34 | 1.73 | 0.63 | 0.01 | 0.055 | 0 | 0 | 0.13 | 0.028 | 0.066 | 0.002 | 0.029 | 0.024 | 0 | 0.095 | 0 | 1130 | 2.778151 | 1 | 700 | 61 | 3.877705
17.07 | 13.16 | 2.34 | 1.73 | 0.63 | 0.01 | 0.055 | 0 | 0 | 0.13 | 0.028 | 0.066 | 0.002 | 0.029 | 0.024 | 0 | 0.095 | 0 | 1130 | 2.778151 | 1 | 700 | 53 | 3.968866
17.07 | 13.16 | 2.34 | 1.73 | 0.63 | 0.01 | 0.055 | 0 | 0 | 0.13 | 0.028 | 0.066 | 0.002 | 0.029 | 0.024 | 0 | 0.095 | 0 | 1130 | 2.778151 | 1 | 700 | 29 | 4.501913
17.07 | 13.16 | 2.34 | 1.73 | 0.63 | 0.01 | 0.055 | 0 | 0 | 0.13 | 0.028 | 0.066 | 0.002 | 0.029 | 0.024 | 0 | 0.095 | 0 | 1130 | 2.778151 | 1 | 750 | 88 | 2.338855
17.07 | 13.16 | 2.34 | 1.73 | 0.63 | 0.01 | 0.055 | 0 | 0 | 0.13 | 0.028 | 0.066 | 0.002 | 0.029 | 0.024 | 0 | 0.095 | 0 | 1130 | 2.778151 | 1 | 750 | 69 | 2.916559
17.07 | 13.16 | 2.34 | 1.73 | 0.63 | 0.01 | 0.055 | 0 | 0 | 0.13 | 0.028 | 0.066 | 0.002 | 0.029 | 0.024 | 0 | 0.095 | 0 | 1130 | 2.778151 | 1 | 750 | 53 | 3.231036
16.6 | 13.6 | 2.33 | 1.65 | 0.61 | 0.01 | 0.043 | 0 | 0 | 0.26 | 0.025 | 0.07 | 0.0011 | 0.025 | 0.007 | 0 | 0.017 | 0 | 1200 | 2.778151 | 1 | 600 | 265 | 2.50664
16.6 | 13.6 | 2.33 | 1.65 | 0.61 | 0.01 | 0.043 | 0 | 0 | 0.26 | 0.025 | 0.07 | 0.0011 | 0.025 | 0.007 | 0 | 0.017 | 0 | 1200 | 2.778151 | 1 | 600 | 235 | 2.966329
16.6 | 13.6 | 2.33 | 1.65 | 0.61 | 0.01 | 0.043 | 0 | 0 | 0.26 | 0.025 | 0.07 | 0.0011 | 0.025 | 0.007 | 0 | 0.017 | 0 | 1200 | 2.778151 | 1 | 600 | 216 | 3.296051
16.6 | 13.6 | 2.33 | 1.65 | 0.61 | 0.01 | 0.043 | 0 | 0 | 0.26 | 0.025 | 0.07 | 0.0011 | 0.025 | 0.007 | 0 | 0.017 | 0 | 1200 | 2.778151 | 1 | 600 | 196 | 3.683227
16.6 | 13.6 | 2.33 | 1.65 | 0.61 | 0.01 | 0.043 | 0 | 0 | 0.26 | 0.025 | 0.07 | 0.0011 | 0.025 | 0.007 | 0 | 0.017 | 0 | 1200 | 2.778151 | 1 | 600 | 177 | 4.025523
16.6 | 13.6 | 2.33 | 1.65 | 0.61 | 0.01 | 0.043 | 0 | 0 | 0.26 | 0.025 | 0.07 | 0.0011 | 0.025 | 0.007 | 0 | 0.017 | 0 | 1200 | 2.778151 | 1 | 600 | 157 | 4.266787
16.6 | 13.6 | 2.33 | 1.65 | 0.61 | 0.01 | 0.043 | 0 | 0 | 0.26 | 0.025 | 0.07 | 0.0011 | 0.025 | 0.007 | 0 | 0.017 | 0 | 1200 | 2.778151 | 1 | 600 | 137 | 4.590397
16.6 | 13.6 | 2.33 | 1.65 | 0.61 | 0.01 | 0.043 | 0 | 0 | 0.26 | 0.025 | 0.07 | 0.0011 | 0.025 | 0.007 | 0 | 0.017 | 0 | 1200 | 2.778151 | 1 | 650 | 196 | 2.103119
16.6 | 13.6 | 2.33 | 1.65 | 0.61 | 0.01 | 0.043 | 0 | 0 | 0.26 | 0.025 | 0.07 | 0.0011 | 0.025 | 0.007 | 0 | 0.017 | 0 | 1200 | 2.778151 | 1 | 650 | 157 | 2.88167
16.6 | 13.6 | 2.33 | 1.65 | 0.61 | 0.01 | 0.043 | 0 | 0 | 0.26 | 0.025 | 0.07 | 0.0011 | 0.025 | 0.007 | 0 | 0.017 | 0 | 1200 | 2.778151 | 1 | 650 | 137 | 3.327788
16.6 | 13.6 | 2.33 | 1.65 | 0.61 | 0.01 | 0.043 | 0 | 0 | 0.26 | 0.025 | 0.07 | 0.0011 | 0.025 | 0.007 | 0 | 0.017 | 0 | 1200 | 2.778151 | 1 | 650 | 108 | 4.019561
16.6 | 13.6 | 2.33 | 1.65 | 0.61 | 0.01 | 0.043 | 0 | 0 | 0.26 | 0.025 | 0.07 | 0.0011 | 0.025 | 0.007 | 0 | 0.017 | 0 | 1200 | 2.778151 | 1 | 650 | 98 | 4.411143
16.6 | 13.6 | 2.33 | 1.65 | 0.61 | 0.01 | 0.043 | 0 | 0 | 0.26 | 0.025 | 0.07 | 0.0011 | 0.025 | 0.007 | 0 | 0.017 | 0 | 1200 | 2.778151 | 1 | 650 | 88 | 4.743251
16.6 | 13.6 | 2.33 | 1.65 | 0.61 | 0.01 | 0.043 | 0 | 0 | 0.26 | 0.025 | 0.07 | 0.0011 | 0.025 | 0.007 | 0 | 0.017 | 0 | 1200 | 2.778151 | 1 | 700 | 137 | 2.040998
16.6 | 13.6 | 2.33 | 1.65 | 0.61 | 0.01 | 0.043 | 0 | 0 | 0.26 | 0.025 | 0.07 | 0.0011 | 0.025 | 0.007 | 0 | 0.017 | 0 | 1200 | 2.778151 | 1 | 700 | 108 | 2.772322
16.6 | 13.6 | 2.33 | 1.65 | 0.61 | 0.01 | 0.043 | 0 | 0 | 0.26 | 0.025 | 0.07 | 0.0011 | 0.025 | 0.007 | 0 | 0.017 | 0 | 1200 | 2.778151 | 1 | 700 | 88 | 3.397088
16.6 | 13.6 | 2.33 | 1.65 | 0.61 | 0.01 | 0.043 | 0 | 0 | 0.26 | 0.025 | 0.07 | 0.0011 | 0.025 | 0.007 | 0 | 0.017 | 0 | 1200 | 2.778151 | 1 | 700 | 74 | 4.005901
16.6 | 13.6 | 2.33 | 1.65 | 0.61 | 0.01 | 0.043 | 0 | 0 | 0.26 | 0.025 | 0.07 | 0.0011 | 0.025 | 0.007 | 0 | 0.017 | 0 | 1200 | 2.778151 | 1 | 700 | 61 | 4.54069
16.6 | 13.6 | 2.33 | 1.65 | 0.61 | 0.01 | 0.043 | 0 | 0 | 0.26 | 0.025 | 0.07 | 0.0011 | 0.025 | 0.007 | 0 | 0.017 | 0 | 1200 | 2.778151 | 1 | 750 | 88 | 2.369216
16.6 | 13.6 | 2.33 | 1.65 | 0.61 | 0.01 | 0.043 | 0 | 0 | 0.26 | 0.025 | 0.07 | 0.0011 | 0.025 | 0.007 | 0 | 0.017 | 0 | 1200 | 2.778151 | 1 | 750 | 69 | 3.020734
16.6 | 13.6 | 2.33 | 1.65 | 0.61 | 0.01 | 0.043 | 0 | 0 | 0.26 | 0.025 | 0.07 | 0.0011 | 0.025 | 0.007 | 0 | 0.017 | 0 | 1200 | 2.778151 | 1 | 750 | 53 | 3.744168
16.7 | 13.3 | 2.25 | 1.6 | 0.52 | 0.01 | 0.06 | 0 | 0 | 0.24 | 0.0318 | 0.06 | 0.0008 | 0.025 | 0.007 | 0 | 0.02 | 0 | 1200 | 2.778151 | 1 | 600 | 265 | 2.487421
16.7 | 13.3 | 2.25 | 1.6 | 0.52 | 0.01 | 0.06 | 0 | 0 | 0.24 | 0.0318 | 0.06 | 0.0008 | 0.025 | 0.007 | 0 | 0.02 | 0 | 1200 | 2.778151 | 1 | 600 | 235 | 3.011613
16.7 | 13.3 | 2.25 | 1.6 | 0.52 | 0.01 | 0.06 | 0 | 0 | 0.24 | 0.0318 | 0.06 | 0.0008 | 0.025 | 0.007 | 0 | 0.02 | 0 | 1200 | 2.778151 | 1 | 600 | 216 | 3.533709
16.7 | 13.3 | 2.25 | 1.6 | 0.52 | 0.01 | 0.06 | 0 | 0 | 0.24 | 0.0318 | 0.06 | 0.0008 | 0.025 | 0.007 | 0 | 0.02 | 0 | 1200 | 2.778151 | 1 | 600 | 196 | 3.959022
16.7 | 13.3 | 2.25 | 1.6 | 0.52 | 0.01 | 0.06 | 0 | 0 | 0.24 | 0.0318 | 0.06 | 0.0008 | 0.025 | 0.007 | 0 | 0.02 | 0 | 1200 | 2.778151 | 1 | 600 | 177 | 4.230152
16.7 | 13.3 | 2.25 | 1.6 | 0.52 | 0.01 | 0.06 | 0 | 0 | 0.24 | 0.0318 | 0.06 | 0.0008 | 0.025 | 0.007 | 0 | 0.02 | 0 | 1200 | 2.778151 | 1 | 600 | 157 | 4.462468
16.7 | 13.3 | 2.25 | 1.6 | 0.52 | 0.01 | 0.06 | 0 | 0 | 0.24 | 0.0318 | 0.06 | 0.0008 | 0.025 | 0.007 | 0 | 0.02 | 0 | 1200 | 2.778151 | 1 | 600 | 137 | 4.715284
16.7 | 13.3 | 2.25 | 1.6 | 0.52 | 0.01 | 0.06 | 0 | 0 | 0.24 | 0.0318 | 0.06 | 0.0008 | 0.025 | 0.007 | 0 | 0.02 | 0 | 1200 | 2.778151 | 1 | 650 | 196 | 2.26998
16.7 | 13.3 | 2.25 | 1.6 | 0.52 | 0.01 | 0.06 | 0 | 0 | 0.24 | 0.0318 | 0.06 | 0.0008 | 0.025 | 0.007 | 0 | 0.02 | 0 | 1200 | 2.778151 | 1 | 650 | 157 | 3.11237
16.7 | 13.3 | 2.25 | 1.6 | 0.52 | 0.01 | 0.06 | 0 | 0 | 0.24 | 0.0318 | 0.06 | 0.0008 | 0.025 | 0.007 | 0 | 0.02 | 0 | 1200 | 2.778151 | 1 | 650 | 137 | 3.487591
16.7 | 13.3 | 2.25 | 1.6 | 0.52 | 0.01 | 0.06 | 0 | 0 | 0.24 | 0.0318 | 0.06 | 0.0008 | 0.025 | 0.007 | 0 | 0.02 | 0 | 1200 | 2.778151 | 1 | 650 | 108 | 4.125858
16.7 | 13.3 | 2.25 | 1.6 | 0.52 | 0.01 | 0.06 | 0 | 0 | 0.24 | 0.0318 | 0.06 | 0.0008 | 0.025 | 0.007 | 0 | 0.02 | 0 | 1200 | 2.778151 | 1 | 650 | 98 | 4.489684
16.7 | 13.3 | 2.25 | 1.6 | 0.52 | 0.01 | 0.06 | 0 | 0 | 0.24 | 0.0318 | 0.06 | 0.0008 | 0.025 | 0.007 | 0 | 0.02 | 0 | 1200 | 2.778151 | 1 | 650 | 88 | 4.786418
16.7 | 13.3 | 2.25 | 1.6 | 0.52 | 0.01 | 0.06 | 0 | 0 | 0.24 | 0.0318 | 0.06 | 0.0008 | 0.025 | 0.007 | 0 | 0.02 | 0 | 1200 | 2.778151 | 1 | 700 | 137 | 2.148911
16.7 | 13.3 | 2.25 | 1.6 | 0.52 | 0.01 | 0.06 | 0 | 0 | 0.24 | 0.0318 | 0.06 | 0.0008 | 0.025 | 0.007 | 0 | 0.02 | 0 | 1200 | 2.778151 | 1 | 700 | 108 | 2.880356
16.7 | 13.3 | 2.25 | 1.6 | 0.52 | 0.01 | 0.06 | 0 | 0 | 0.24 | 0.0318 | 0.06 | 0.0008 | 0.025 | 0.007 | 0 | 0.02 | 0 | 1200 | 2.778151 | 1 | 700 | 88 | 3.469056
16.7 | 13.3 | 2.25 | 1.6 | 0.52 | 0.01 | 0.06 | 0 | 0 | 0.24 | 0.0318 | 0.06 | 0.0008 | 0.025 | 0.007 | 0 | 0.02 | 0 | 1200 | 2.778151 | 1 | 700 | 74 | 4.008541
16.7 | 13.3 | 2.25 | 1.6 | 0.52 | 0.01 | 0.06 | 0 | 0 | 0.24 | 0.0318 | 0.06 | 0.0008 | 0.025 | 0.007 | 0 | 0.02 | 0 | 1200 | 2.778151 | 1 | 700 | 61 | 4.450892
16.7 | 13.3 | 2.25 | 1.6 | 0.52 | 0.01 | 0.06 | 0 | 0 | 0.24 | 0.0318 | 0.06 | 0.0008 | 0.025 | 0.007 | 0 | 0.02 | 0 | 1200 | 2.778151 | 1 | 700 | 53 | 4.737134
16.7 | 13.3 | 2.25 | 1.6 | 0.52 | 0.01 | 0.06 | 0 | 0 | 0.24 | 0.0318 | 0.06 | 0.0008 | 0.025 | 0.007 | 0 | 0.02 | 0 | 1200 | 2.778151 | 1 | 750 | 88 | 2.429752
16.7 | 13.3 | 2.25 | 1.6 | 0.52 | 0.01 | 0.06 | 0 | 0 | 0.24 | 0.0318 | 0.06 | 0.0008 | 0.025 | 0.007 | 0 | 0.02 | 0 | 1200 | 2.778151 | 1 | 750 | 69 | 3.119784
16.7 | 13.3 | 2.25 | 1.6 | 0.52 | 0.01 | 0.06 | 0 | 0 | 0.24 | 0.0318 | 0.06 | 0.0008 | 0.025 | 0.007 | 0 | 0.02 | 0 | 1200 | 2.778151 | 1 | 750 | 53 | 3.758609
16.6 | 13.6 | 2.31 | 1.58 | 0.52 | 0.01 | 0.029 | 0 | 0 | 0.26 | 0.0224 | 0.06 | 0.0007 | 0.025 | 0.007 | 0 | 0.021 | 0 | 1200 | 2.778151 | 1 | 600 | 265 | 2.378216
16.6 | 13.6 | 2.31 | 1.58 | 0.52 | 0.01 | 0.029 | 0 | 0 | 0.26 | 0.0224 | 0.06 | 0.0007 | 0.025 | 0.007 | 0 | 0.021 | 0 | 1200 | 2.778151 | 1 | 600 | 235 | 2.853333
16.6 | 13.6 | 2.31 | 1.58 | 0.52 | 0.01 | 0.029 | 0 | 0 | 0.26 | 0.0224 | 0.06 | 0.0007 | 0.025 | 0.007 | 0 | 0.021 | 0 | 1200 | 2.778151 | 1 | 600 | 216 | 3.239049
16.6 | 13.6 | 2.31 | 1.58 | 0.52 | 0.01 | 0.029 | 0 | 0 | 0.26 | 0.0224 | 0.06 | 0.0007 | 0.025 | 0.007 | 0 | 0.021 | 0 | 1200 | 2.778151 | 1 | 600 | 196 | 3.709914
16.6 | 13.6 | 2.31 | 1.58 | 0.52 | 0.01 | 0.029 | 0 | 0 | 0.26 | 0.0224 | 0.06 | 0.0007 | 0.025 | 0.007 | 0 | 0.021 | 0 | 1200 | 2.778151 | 1 | 600 | 177 | 4.036126
16.6 | 13.6 | 2.31 | 1.58 | 0.52 | 0.01 | 0.029 | 0 | 0 | 0.26 | 0.0224 | 0.06 | 0.0007 | 0.025 | 0.007 | 0 | 0.021 | 0 | 1200 | 2.778151 | 1 | 600 | 157 | 4.300604
16.6 | 13.6 | 2.31 | 1.58 | 0.52 | 0.01 | 0.029 | 0 | 0 | 0.26 | 0.0224 | 0.06 | 0.0007 | 0.025 | 0.007 | 0 | 0.021 | 0 | 1200 | 2.778151 | 1 | 600 | 137 | 4.595874
16.6 | 13.6 | 2.31 | 1.58 | 0.52 | 0.01 | 0.029 | 0 | 0 | 0.26 | 0.0224 | 0.06 | 0.0007 | 0.025 | 0.007 | 0 | 0.021 | 0 | 1200 | 2.778151 | 1 | 600 | 127 | 4.833086
16.6 | 13.6 | 2.31 | 1.58 | 0.52 | 0.01 | 0.029 | 0 | 0 | 0.26 | 0.0224 | 0.06 | 0.0007 | 0.025 | 0.007 | 0 | 0.021 | 0 | 1200 | 2.778151 | 1 | 650 | 196 | 2.03543
16.6 | 13.6 | 2.31 | 1.58 | 0.52 | 0.01 | 0.029 | 0 | 0 | 0.26 | 0.0224 | 0.06 | 0.0007 | 0.025 | 0.007 | 0 | 0.021 | 0 | 1200 | 2.778151 | 1 | 650 | 157 | 2.916822
16.6 | 13.6 | 2.31 | 1.58 | 0.52 | 0.01 | 0.029 | 0 | 0 | 0.26 | 0.0224 | 0.06 | 0.0007 | 0.025 | 0.007 | 0 | 0.021 | 0 | 1200 | 2.778151 | 1 | 650 | 137 | 3.251638
16.6 | 13.6 | 2.31 | 1.58 | 0.52 | 0.01 | 0.029 | 0 | 0 | 0.26 | 0.0224 | 0.06 | 0.0007 | 0.025 | 0.007 | 0 | 0.021 | 0 | 1200 | 2.778151 | 1 | 650 | 108 | 4.0397
16.6 | 13.6 | 2.31 | 1.58 | 0.52 | 0.01 | 0.029 | 0 | 0 | 0.26 | 0.0224 | 0.06 | 0.0007 | 0.025 | 0.007 | 0 | 0.021 | 0 | 1200 | 2.778151 | 1 | 650 | 98 | 4.300961
16.6 | 13.6 | 2.31 | 1.58 | 0.52 | 0.01 | 0.029 | 0 | 0 | 0.26 | 0.0224 | 0.06 | 0.0007 | 0.025 | 0.007 | 0 | 0.021 | 0 | 1200 | 2.778151 | 1 | 650 | 88 | 4.624045
16.6 | 13.6 | 2.31 | 1.58 | 0.52 | 0.01 | 0.029 | 0 | 0 | 0.26 | 0.0224 | 0.06 | 0.0007 | 0.025 | 0.007 | 0 | 0.021 | 0 | 1200 | 2.778151 | 1 | 700 | 137 | 2.0141
16.6 | 13.6 | 2.31 | 1.58 | 0.52 | 0.01 | 0.029 | 0 | 0 | 0.26 | 0.0224 | 0.06 | 0.0007 | 0.025 | 0.007 | 0 | 0.021 | 0 | 1200 | 2.778151 | 1 | 700 | 108 | 2.768416
16.6 | 13.6 | 2.31 | 1.58 | 0.52 | 0.01 | 0.029 | 0 | 0 | 0.26 | 0.0224 | 0.06 | 0.0007 | 0.025 | 0.007 | 0 | 0.021 | 0 | 1200 | 2.778151 | 1 | 700 | 88 | 3.429235
16.6 | 13.6 | 2.31 | 1.58 | 0.52 | 0.01 | 0.029 | 0 | 0 | 0.26 | 0.0224 | 0.06 | 0.0007 | 0.025 | 0.007 | 0 | 0.021 | 0 | 1200 | 2.778151 | 1 | 700 | 74 | 3.956274
16.6 | 13.6 | 2.31 | 1.58 | 0.52 | 0.01 | 0.029 | 0 | 0 | 0.26 | 0.0224 | 0.06 | 0.0007 | 0.025 | 0.007 | 0 | 0.021 | 0 | 1200 | 2.778151 | 1 | 700 | 61 | 4.388144
16.6 | 13.6 | 2.31 | 1.58 | 0.52 | 0.01 | 0.029 | 0 | 0 | 0.26 | 0.0224 | 0.06 | 0.0007 | 0.025 | 0.007 | 0 | 0.021 | 0 | 1200 | 2.778151 | 1 | 700 | 53 | 4.685717
16.6 | 13.6 | 2.31 | 1.58 | 0.52 | 0.01 | 0.029 | 0 | 0 | 0.26 | 0.0224 | 0.06 | 0.0007 | 0.025 | 0.007 | 0 | 0.021 | 0 | 1200 | 2.778151 | 1 | 750 | 88 | 2.401745
16.6 | 13.6 | 2.31 | 1.58 | 0.52 | 0.01 | 0.029 | 0 | 0 | 0.26 | 0.0224 | 0.06 | 0.0007 | 0.025 | 0.007 | 0 | 0.021 | 0 | 1200 | 2.778151 | 1 | 750 | 69 | 3.015444
16.6 | 13.6 | 2.31 | 1.58 | 0.52 | 0.01 | 0.029 | 0 | 0 | 0.26 | 0.0224 | 0.06 | 0.0007 | 0.025 | 0.007 | 0 | 0.021 | 0 | 1200 | 2.778151 | 1 | 750 | 53 | 3.679773
16.73 | 13.32 | 2.38 | 1.69 | 0.59 | 0.02 | 0.011 | 0 | 0 | 0.07 | 0.03 | 0.06 | 0.001 | 0.024 | 0.017 | 0 | 0.015 | 0 | 1100 | 2.778151 | 1 | 600 | 123 | 4.849731
16.73 | 13.32 | 2.38 | 1.69 | 0.59 | 0.02 | 0.011 | 0 | 0 | 0.07 | 0.03 | 0.06 | 0.001 | 0.024 | 0.017 | 0 | 0.015 | 0 | 1100 | 2.778151 | 1 | 600 | 118 | 5.012098
16.73 | 13.32 | 2.38 | 1.69 | 0.59 | 0.02 | 0.011 | 0 | 0 | 0.07 | 0.03 | 0.06 | 0.001 | 0.024 | 0.017 | 0 | 0.015 | 0 | 1100 | 2.778151 | 1 | 650 | 235 | 1.465383
16.73 | 13.32 | 2.38 | 1.69 | 0.59 | 0.02 | 0.011 | 0 | 0 | 0.07 | 0.03 | 0.06 | 0.001 | 0.024 | 0.017 | 0 | 0.015 | 0 | 1100 | 2.778151 | 1 | 700 | 157 | 1.647383
16.73 | 13.32 | 2.38 | 1.69 | 0.59 | 0.02 | 0.011 | 0 | 0 | 0.07 | 0.03 | 0.06 | 0.001 | 0.024 | 0.017 | 0 | 0.015 | 0 | 1100 | 2.778151 | 1 | 700 | 41 | 4.854328
16.73 | 13.32 | 2.38 | 1.69 | 0.59 | 0.02 | 0.011 | 0 | 0 | 0.07 | 0.03 | 0.06 | 0.001 | 0.024 | 0.017 | 0 | 0.015 | 0 | 1100 | 2.778151 | 1 | 750 | 37 | 4.231034
16.42 | 13.21 | 2.34 | 1.51 | 0.52 | 0.01 | 0.011 | 0 | 0 | 0.14 | 0.034 | 0.05 | 0.0005 | 0.021 | 0.01 | 0 | 0.018 | 0 | 1100 | 2.778151 | 1 | 600 | 118 | 4.895629
16.42 | 13.21 | 2.34 | 1.51 | 0.52 | 0.01 | 0.011 | 0 | 0 | 0.14 | 0.034 | 0.05 | 0.0005 | 0.021 | 0.01 | 0 | 0.018 | 0 | 1100 | 2.778151 | 1 | 700 | 157 | 1.537819
16.42 | 13.21 | 2.34 | 1.51 | 0.52 | 0.01 | 0.011 | 0 | 0 | 0.14 | 0.034 | 0.05 | 0.0005 | 0.021 | 0.01 | 0 | 0.018 | 0 | 1100 | 2.778151 | 1 | 700 | 47 | 4.675929
16.42 | 13.21 | 2.34 | 1.51 | 0.52 | 0.01 | 0.011 | 0 | 0 | 0.14 | 0.034 | 0.05 | 0.0005 | 0.021 | 0.01 | 0 | 0.018 | 0 | 1100 | 2.778151 | 1 | 700 | 41 | 4.875256
16.42 | 13.21 | 2.34 | 1.51 | 0.52 | 0.01 | 0.011 | 0 | 0 | 0.14 | 0.034 | 0.05 | 0.0005 | 0.021 | 0.01 | 0 | 0.018 | 0 | 1100 | 2.778151 | 1 | 750 | 37 | 4.337599
17.5 | 13.5 | 2.28 | 1.52 | 0.71 | 0.02 | 0.055 | 0 | 0 | 0.17 | 0.035 | 0.05 | 0.0013 | 0.022 | 0.013 | 0 | 0.027 | 0 | 1100 | 2.778151 | 1 | 600 | 127 | 4.805315
17.5 | 13.5 | 2.28 | 1.52 | 0.71 | 0.02 | 0.055 | 0 | 0 | 0.17 | 0.035 | 0.05 | 0.0013 | 0.022 | 0.013 | 0 | 0.027 | 0 | 1100 | 2.778151 | 1 | 600 | 118 | 4.996467
17.5 | 13.5 | 2.28 | 1.52 | 0.71 | 0.02 | 0.055 | 0 | 0 | 0.17 | 0.035 | 0.05 | 0.0013 | 0.022 | 0.013 | 0 | 0.027 | 0 | 1100 | 2.778151 | 1 | 600 | 108 | 5.240086
17.5 | 13.5 | 2.28 | 1.52 | 0.71 | 0.02 | 0.055 | 0 | 0 | 0.17 | 0.035 | 0.05 | 0.0013 | 0.022 | 0.013 | 0 | 0.027 | 0 | 1100 | 2.778151 | 1 | 650 | 216 | 1.895423
17.5 | 13.5 | 2.28 | 1.52 | 0.71 | 0.02 | 0.055 | 0 | 0 | 0.17 | 0.035 | 0.05 | 0.0013 | 0.022 | 0.013 | 0 | 0.027 | 0 | 1100 | 2.778151 | 1 | 650 | 78 | 4.89291
17.5 | 13.5 | 2.28 | 1.52 | 0.71 | 0.02 | 0.055 | 0 | 0 | 0.17 | 0.035 | 0.05 | 0.0013 | 0.022 | 0.013 | 0 | 0.027 | 0 | 1100 | 2.778151 | 1 | 700 | 157 | 1.711807
17.5 | 13.5 | 2.28 | 1.52 | 0.71 | 0.02 | 0.055 | 0 | 0 | 0.17 | 0.035 | 0.05 | 0.0013 | 0.022 | 0.013 | 0 | 0.027 | 0 | 1100 | 2.778151 | 1 | 700 | 47 | 4.61074
17.5 | 13.5 | 2.28 | 1.52 | 0.71 | 0.02 | 0.055 | 0 | 0 | 0.17 | 0.035 | 0.05 | 0.0013 | 0.022 | 0.013 | 0 | 0.027 | 0 | 1100 | 2.778151 | 1 | 700 | 41 | 4.734324
16.86 | 13.65 | 2.14 | 1.56 | 0.58 | 0.01 | 0.028 | 0 | 0 | 0.17 | 0.025 | 0.058 | 0.0009 | 0.027 | 0.008 | 0 | 0.041 | 0 | 1130 | 2.778151 | 1 | 600 | 127 | 4.877162
16.86 | 13.65 | 2.14 | 1.56 | 0.58 | 0.01 | 0.028 | 0 | 0 | 0.17 | 0.025 | 0.058 | 0.0009 | 0.027 | 0.008 | 0 | 0.041 | 0 | 1130 | 2.778151 | 1 | 650 | 216 | 1.722634
16.86 | 13.65 | 2.14 | 1.56 | 0.58 | 0.01 | 0.028 | 0 | 0 | 0.17 | 0.025 | 0.058 | 0.0009 | 0.027 | 0.008 | 0 | 0.041 | 0 | 1130 | 2.778151 | 1 | 650 | 69 | 4.736635
16.86 | 13.65 | 2.14 | 1.56 | 0.58 | 0.01 | 0.028 | 0 | 0 | 0.17 | 0.025 | 0.058 | 0.0009 | 0.027 | 0.008 | 0 | 0.041 | 0 | 1130 | 2.778151 | 1 | 650 | 61 | 4.869302
16.86 | 13.65 | 2.14 | 1.56 | 0.58 | 0.01 | 0.028 | 0 | 0 | 0.17 | 0.025 | 0.058 | 0.0009 | 0.027 | 0.008 | 0 | 0.041 | 0 | 1130 | 2.778151 | 1 | 650 | 53 | 4.933641
16.86 | 13.65 | 2.14 | 1.56 | 0.58 | 0.01 | 0.028 | 0 | 0 | 0.17 | 0.025 | 0.058 | 0.0009 | 0.027 | 0.008 | 0 | 0.041 | 0 | 1130 | 2.778151 | 1 | 700 | 157 | 1.61066
16.86 | 13.65 | 2.14 | 1.56 | 0.58 | 0.01 | 0.028 | 0 | 0 | 0.17 | 0.025 | 0.058 | 0.0009 | 0.027 | 0.008 | 0 | 0.041 | 0 | 1130 | 2.778151 | 1 | 700 | 41 | 4.423103
16.86 | 13.65 | 2.14 | 1.56 | 0.58 | 0.01 | 0.028 | 0 | 0 | 0.17 | 0.025 | 0.058 | 0.0009 | 0.027 | 0.008 | 0 | 0.041 | 0 | 1130 | 2.778151 | 1 | 700 | 29 | 4.719823
16.86 | 13.65 | 2.14 | 1.56 | 0.58 | 0.01 | 0.028 | 0 | 0 | 0.17 | 0.025 | 0.058 | 0.0009 | 0.027 | 0.008 | 0 | 0.041 | 0 | 1130 | 2.778151 | 1 | 750 | 37 | 3.986705
16.9 | 13.51 | 2.08 | 1.6 | 0.62 | 0.01 | 0.037 | 0 | 0 | 0.16 | 0.028 | 0.078 | 0.001 | 0.021 | 0.008 | 0 | 0.031 | 0 | 1130 | 2.778151 | 1 | 600 | 127 | 4.981529
16.9 | 13.51 | 2.08 | 1.6 | 0.62 | 0.01 | 0.037 | 0 | 0 | 0.16 | 0.028 | 0.078 | 0.001 | 0.021 | 0.008 | 0 | 0.031 | 0 | 1130 | 2.778151 | 1 | 650 | 216 | 1.935003
16.9 | 13.51 | 2.08 | 1.6 | 0.62 | 0.01 | 0.037 | 0 | 0 | 0.16 | 0.028 | 0.078 | 0.001 | 0.021 | 0.008 | 0 | 0.031 | 0 | 1130 | 2.778151 | 1 | 650 | 78 | 4.766741
16.9 | 13.51 | 2.08 | 1.6 | 0.62 | 0.01 | 0.037 | 0 | 0 | 0.16 | 0.028 | 0.078 | 0.001 | 0.021 | 0.008 | 0 | 0.031 | 0 | 1130 | 2.778151 | 1 | 650 | 69 | 4.882373
16.9 | 13.51 | 2.08 | 1.6 | 0.62 | 0.01 | 0.037 | 0 | 0 | 0.16 | 0.028 | 0.078 | 0.001 | 0.021 | 0.008 | 0 | 0.031 | 0 | 1130 | 2.778151 | 1 | 700 | 157 | 1.93902
16.9 | 13.51 | 2.08 | 1.6 | 0.62 | 0.01 | 0.037 | 0 | 0 | 0.16 | 0.028 | 0.078 | 0.001 | 0.021 | 0.008 | 0 | 0.031 | 0 | 1130 | 2.778151 | 1 | 700 | 41 | 4.569697
16.9 | 13.51 | 2.08 | 1.6 | 0.62 | 0.01 | 0.037 | 0 | 0 | 0.16 | 0.028 | 0.078 | 0.001 | 0.021 | 0.008 | 0 | 0.031 | 0 | 1130 | 2.778151 | 1 | 700 | 29 | 4.821844
16.9 | 13.51 | 2.08 | 1.6 | 0.62 | 0.01 | 0.037 | 0 | 0 | 0.16 | 0.028 | 0.078 | 0.001 | 0.021 | 0.008 | 0 | 0.031 | 0 | 1130 | 2.778151 | 1 | 750 | 108 | 2.334454
16.9 | 13.51 | 2.08 | 1.6 | 0.62 | 0.01 | 0.037 | 0 | 0 | 0.16 | 0.028 | 0.078 | 0.001 | 0.021 | 0.008 | 0 | 0.031 | 0 | 1130 | 2.778151 | 1 | 750 | 37 | 4.302216
17.07 | 13.16 | 2.34 | 1.73 | 0.63 | 0.01 | 0.055 | 0 | 0 | 0.13 | 0.028 | 0.066 | 0.002 | 0.029 | 0.024 | 0 | 0.095 | 0 | 1130 | 2.778151 | 1 | 600 | 137 | 4.909647
17.07 | 13.16 | 2.34 | 1.73 | 0.63 | 0.01 | 0.055 | 0 | 0 | 0.13 | 0.028 | 0.066 | 0.002 | 0.029 | 0.024 | 0 | 0.095 | 0 | 1130 | 2.778151 | 1 | 600 | 127 | 5.077734
17.07 | 13.16 | 2.34 | 1.73 | 0.63 | 0.01 | 0.055 | 0 | 0 | 0.13 | 0.028 | 0.066 | 0.002 | 0.029 | 0.024 | 0 | 0.095 | 0 | 1130 | 2.778151 | 1 | 650 | 216 | 2.036629
17.07 | 13.16 | 2.34 | 1.73 | 0.63 | 0.01 | 0.055 | 0 | 0 | 0.13 | 0.028 | 0.066 | 0.002 | 0.029 | 0.024 | 0 | 0.095 | 0 | 1130 | 2.778151 | 1 | 650 | 177 | 2.788875
17.07 | 13.16 | 2.34 | 1.73 | 0.63 | 0.01 | 0.055 | 0 | 0 | 0.13 | 0.028 | 0.066 | 0.002 | 0.029 | 0.024 | 0 | 0.095 | 0 | 1130 | 2.778151 | 1 | 650 | 69 | 4.586819
17.07 | 13.16 | 2.34 | 1.73 | 0.63 | 0.01 | 0.055 | 0 | 0 | 0.13 | 0.028 | 0.066 | 0.002 | 0.029 | 0.024 | 0 | 0.095 | 0 | 1130 | 2.778151 | 1 | 650 | 53 | 4.776907
17.07 | 13.16 | 2.34 | 1.73 | 0.63 | 0.01 | 0.055 | 0 | 0 | 0.13 | 0.028 | 0.066 | 0.002 | 0.029 | 0.024 | 0 | 0.095 | 0 | 1130 | 2.778151 | 1 | 700 | 157 | 1.856729
17.07 | 13.16 | 2.34 | 1.73 | 0.63 | 0.01 | 0.055 | 0 | 0 | 0.13 | 0.028 | 0.066 | 0.002 | 0.029 | 0.024 | 0 | 0.095 | 0 | 1130 | 2.778151 | 1 | 700 | 41 | 4.195576
17.07 | 13.16 | 2.34 | 1.73 | 0.63 | 0.01 | 0.055 | 0 | 0 | 0.13 | 0.028 | 0.066 | 0.002 | 0.029 | 0.024 | 0 | 0.095 | 0 | 1130 | 2.778151 | 1 | 700 | 33 | 4.296825
17.07 | 13.16 | 2.34 | 1.73 | 0.63 | 0.01 | 0.055 | 0 | 0 | 0.13 | 0.028 | 0.066 | 0.002 | 0.029 | 0.024 | 0 | 0.095 | 0 | 1130 | 2.778151 | 1 | 750 | 108 | 1.910624
17.07 | 13.16 | 2.34 | 1.73 | 0.63 | 0.01 | 0.055 | 0 | 0 | 0.13 | 0.028 | 0.066 | 0.002 | 0.029 | 0.024 | 0 | 0.095 | 0 | 1130 | 2.778151 | 1 | 750 | 41 | 3.5577
17.07 | 13.16 | 2.34 | 1.73 | 0.63 | 0.01 | 0.055 | 0 | 0 | 0.13 | 0.028 | 0.066 | 0.002 | 0.029 | 0.024 | 0 | 0.095 | 0 | 1130 | 2.778151 | 1 | 750 | 37 | 3.554113
17.07 | 13.16 | 2.34 | 1.73 | 0.63 | 0.01 | 0.055 | 0 | 0 | 0.13 | 0.028 | 0.066 | 0.002 | 0.029 | 0.024 | 0 | 0.095 | 0 | 1130 | 2.778151 | 1 | 750 | 29 | 3.75748
17.07 | 13.16 | 2.34 | 1.73 | 0.63 | 0.01 | 0.055 | 0 | 0 | 0.13 | 0.028 | 0.066 | 0.002 | 0.029 | 0.024 | 0 | 0.095 | 0 | 1130 | 2.778151 | 1 | 750 | 25 | 4.012213
17.07 | 13.16 | 2.34 | 1.73 | 0.63 | 0.01 | 0.055 | 0 | 0 | 0.13 | 0.028 | 0.066 | 0.002 | 0.029 | 0.024 | 0 | 0.095 | 0 | 1130 | 2.778151 | 1 | 750 | 20 | 4.28824
17.07 | 13.16 | 2.34 | 1.73 | 0.63 | 0.01 | 0.055 | 0 | 0 | 0.13 | 0.028 | 0.066 | 0.002 | 0.029 | 0.024 | 0 | 0.095 | 0 | 1130 | 2.778151 | 1 | 750 | 18 | 4.628668
16.6 | 13.6 | 2.33 | 1.65 | 0.61 | 0.01 | 0.043 | 0 | 0 | 0.26 | 0.025 | 0.07 | 0.0011 | 0.025 | 0.007 | 0 | 0.017 | 0 | 1200 | 2.778151 | 1 | 600 | 127 | 4.78862
16.6 | 13.6 | 2.33 | 1.65 | 0.61 | 0.01 | 0.043 | 0 | 0 | 0.26 | 0.025 | 0.07 | 0.0011 | 0.025 | 0.007 | 0 | 0.017 | 0 | 1200 | 2.778151 | 1 | 600 | 127 | 4.892405
16.6 | 13.6 | 2.33 | 1.65 | 0.61 | 0.01 | 0.043 | 0 | 0 | 0.26 | 0.025 | 0.07 | 0.0011 | 0.025 | 0.007 | 0 | 0.017 | 0 | 1200 | 2.778151 | 1 | 600 | 118 | 4.980753
16.6 | 13.6 | 2.33 | 1.65 | 0.61 | 0.01 | 0.043 | 0 | 0 | 0.26 | 0.025 | 0.07 | 0.0011 | 0.025 | 0.007 | 0 | 0.017 | 0 | 1200 | 2.778151 | 1 | 600 | 108 | 5.184004
16.6 | 13.6 | 2.33 | 1.65 | 0.61 | 0.01 | 0.043 | 0 | 0 | 0.26 | 0.025 | 0.07 | 0.0011 | 0.025 | 0.007 | 0 | 0.017 | 0 | 1200 | 2.778151 | 1 | 650 | 216 | 1.859739
16.6 | 13.6 | 2.33 | 1.65 | 0.61 | 0.01 | 0.043 | 0 | 0 | 0.26 | 0.025 | 0.07 | 0.0011 | 0.025 | 0.007 | 0 | 0.017 | 0 | 1200 | 2.778151 | 1 | 650 | 88 | 4.672775
16.6 | 13.6 | 2.33 | 1.65 | 0.61 | 0.01 | 0.043 | 0 | 0 | 0.26 | 0.025 | 0.07 | 0.0011 | 0.025 | 0.007 | 0 | 0.017 | 0 | 1200 | 2.778151 | 1 | 650 | 88 | 4.686459
16.6 | 13.6 | 2.33 | 1.65 | 0.61 | 0.01 | 0.043 | 0 | 0 | 0.26 | 0.025 | 0.07 | 0.0011 | 0.025 | 0.007 | 0 | 0.017 | 0 | 1200 | 2.778151 | 1 | 650 | 83 | 4.914225
16.6 | 13.6 | 2.33 | 1.65 | 0.61 | 0.01 | 0.043 | 0 | 0 | 0.26 | 0.025 | 0.07 | 0.0011 | 0.025 | 0.007 | 0 | 0.017 | 0 | 1200 | 2.778151 | 1 | 650 | 83 | 4.809672
16.6 | 13.6 | 2.33 | 1.65 | 0.61 | 0.01 | 0.043 | 0 | 0 | 0.26 | 0.025 | 0.07 | 0.0011 | 0.025 | 0.007 | 0 | 0.017 | 0 | 1200 | 2.778151 | 1 | 700 | 157 | 1.633468
16.6 | 13.6 | 2.33 | 1.65 | 0.61 | 0.01 | 0.043 | 0 | 0 | 0.26 | 0.025 | 0.07 | 0.0011 | 0.025 | 0.007 | 0 | 0.017 | 0 | 1200 | 2.778151 | 1 | 700 | 61 | 4.700665
16.6 | 13.6 | 2.33 | 1.65 | 0.61 | 0.01 | 0.043 | 0 | 0 | 0.26 | 0.025 | 0.07 | 0.0011 | 0.025 | 0.007 | 0 | 0.017 | 0 | 1200 | 2.778151 | 1 | 700 | 53 | 4.839725
16.6 | 13.6 | 2.33 | 1.65 | 0.61 | 0.01 | 0.043 | 0 | 0 | 0.26 | 0.025 | 0.07 | 0.0011 | 0.025 | 0.007 | 0 | 0.017 | 0 | 1200 | 2.778151 | 1 | 700 | 53 | 4.861755
16.6 | 13.6 | 2.33 | 1.65 | 0.61 | 0.01 | 0.043 | 0 | 0 | 0.26 | 0.025 | 0.07 | 0.0011 | 0.025 | 0.007 | 0 | 0.017 | 0 | 1200 | 2.778151 | 1 | 700 | 53 | 4.952035
16.6 | 13.6 | 2.33 | 1.65 | 0.61 | 0.01 | 0.043 | 0 | 0 | 0.26 | 0.025 | 0.07 | 0.0011 | 0.025 | 0.007 | 0 | 0.017 | 0 | 1200 | 2.778151 | 1 | 700 | 53 | 4.88938
16.6 | 13.6 | 2.33 | 1.65 | 0.61 | 0.01 | 0.043 | 0 | 0 | 0.26 | 0.025 | 0.07 | 0.0011 | 0.025 | 0.007 | 0 | 0.017 | 0 | 1200 | 2.778151 | 1 | 700 | 47 | 5.067389
16.6 | 13.6 | 2.33 | 1.65 | 0.61 | 0.01 | 0.043 | 0 | 0 | 0.26 | 0.025 | 0.07 | 0.0011 | 0.025 | 0.007 | 0 | 0.017 | 0 | 1200 | 2.778151 | 1 | 700 | 41 | 5.347731
16.6 | 13.6 | 2.33 | 1.65 | 0.61 | 0.01 | 0.043 | 0 | 0 | 0.26 | 0.025 | 0.07 | 0.0011 | 0.025 | 0.007 | 0 | 0.017 | 0 | 1200 | 2.778151 | 1 | 750 | 108 | 1.795185
16.6 | 13.6 | 2.33 | 1.65 | 0.61 | 0.01 | 0.043 | 0 | 0 | 0.26 | 0.025 | 0.07 | 0.0011 | 0.025 | 0.007 | 0 | 0.017 | 0 | 1200 | 2.778151 | 1 | 750 | 53 | 3.870012
16.6 | 13.6 | 2.33 | 1.65 | 0.61 | 0.01 | 0.043 | 0 | 0 | 0.26 | 0.025 | 0.07 | 0.0011 | 0.025 | 0.007 | 0 | 0.017 | 0 | 1200 | 2.778151 | 1 | 750 | 37 | 4.515633
16.7 | 13.3 | 2.25 | 1.6 | 0.52 | 0.01 | 0.06 | 0 | 0 | 0.24 | 0.0318 | 0.06 | 0.0008 | 0.025 | 0.007 | 0 | 0.02 | 0 | 1200 | 2.778151 | 1 | 600 | 127 | 4.933081
16.7 | 13.3 | 2.25 | 1.6 | 0.52 | 0.01 | 0.06 | 0 | 0 | 0.24 | 0.0318 | 0.06 | 0.0008 | 0.025 | 0.007 | 0 | 0.02 | 0 | 1200 | 2.778151 | 1 | 600 | 118 | 5.152857
16.7 | 13.3 | 2.25 | 1.6 | 0.52 | 0.01 | 0.06 | 0 | 0 | 0.24 | 0.0318 | 0.06 | 0.0008 | 0.025 | 0.007 | 0 | 0.02 | 0 | 1200 | 2.778151 | 1 | 650 | 235 | 1.588832
16.7 | 13.3 | 2.25 | 1.6 | 0.52 | 0.01 | 0.06 | 0 | 0 | 0.24 | 0.0318 | 0.06 | 0.0008 | 0.025 | 0.007 | 0 | 0.02 | 0 | 1200 | 2.778151 | 1 | 650 | 78 | 4.99704
16.7 | 13.3 | 2.25 | 1.6 | 0.52 | 0.01 | 0.06 | 0 | 0 | 0.24 | 0.0318 | 0.06 | 0.0008 | 0.025 | 0.007 | 0 | 0.02 | 0 | 1200 | 2.778151 | 1 | 700 | 157 | 1.717671
16.7 | 13.3 | 2.25 | 1.6 | 0.52 | 0.01 | 0.06 | 0 | 0 | 0.24 | 0.0318 | 0.06 | 0.0008 | 0.025 | 0.007 | 0 | 0.02 | 0 | 1200 | 2.778151 | 1 | 700 | 47 | 4.928581
16.7 | 13.3 | 2.25 | 1.6 | 0.52 | 0.01 | 0.06 | 0 | 0 | 0.24 | 0.0318 | 0.06 | 0.0008 | 0.025 | 0.007 | 0 | 0.02 | 0 | 1200 | 2.778151 | 1 | 750 | 108 | 1.858537
16.6 | 13.6 | 2.31 | 1.58 | 0.52 | 0.01 | 0.029 | 0 | 0 | 0.26 | 0.0224 | 0.06 | 0.0007 | 0.025 | 0.007 | 0 | 0.021 | 0 | 1200 | 2.778151 | 1 | 600 | 118 | 5.02131
16.6 | 13.6 | 2.31 | 1.58 | 0.52 | 0.01 | 0.029 | 0 | 0 | 0.26 | 0.0224 | 0.06 | 0.0007 | 0.025 | 0.007 | 0 | 0.021 | 0 | 1200 | 2.778151 | 1 | 650 | 216 | 1.732394
16.6 | 13.6 | 2.31 | 1.58 | 0.52 | 0.01 | 0.029 | 0 | 0 | 0.26 | 0.0224 | 0.06 | 0.0007 | 0.025 | 0.007 | 0 | 0.021 | 0 | 1200 | 2.778151 | 1 | 650 | 78 | 4.91138
16.6 | 13.6 | 2.31 | 1.58 | 0.52 | 0.01 | 0.029 | 0 | 0 | 0.26 | 0.0224 | 0.06 | 0.0007 | 0.025 | 0.007 | 0 | 0.021 | 0 | 1200 | 2.778151 | 1 | 700 | 157 | 1.604226
16.6 | 13.6 | 2.31 | 1.58 | 0.52 | 0.01 | 0.029 | 0 | 0 | 0.26 | 0.0224 | 0.06 | 0.0007 | 0.025 | 0.007 | 0 | 0.021 | 0 | 1200 | 2.778151 | 1 | 700 | 47 | 4.817908
17.8 | 11.23 | 0.11 | 1.49 | 0.62 | 0.005 | 0.39 | 0 | 0 | 0.09 | 0.0116 | 0.07 | 0.0001 | 0.023 | 0.006 | 0 | 0.013 | 0 | 1200 | 2.778151 | 1 | 625 | 177 | 4.0183
17.8 | 11.23 | 0.11 | 1.49 | 0.62 | 0.005 | 0.39 | 0 | 0 | 0.09 | 0.0116 | 0.07 | 0.0001 | 0.023 | 0.006 | 0 | 0.013 | 0 | 1200 | 2.778151 | 1 | 650 | 265 | 1.8267
17.8 | 11.23 | 0.11 | 1.49 | 0.62 | 0.005 | 0.39 | 0 | 0 | 0.09 | 0.0116 | 0.07 | 0.0001 | 0.023 | 0.006 | 0 | 0.013 | 0 | 1200 | 2.778151 | 1 | 650 | 216 | 2.7474
17.8 | 11.23 | 0.11 | 1.49 | 0.62 | 0.005 | 0.39 | 0 | 0 | 0.09 | 0.0116 | 0.07 | 0.0001 | 0.023 | 0.006 | 0 | 0.013 | 0 | 1200 | 2.778151 | 1 | 650 | 177 | 3.3071
17.8 | 11.23 | 0.11 | 1.49 | 0.62 | 0.005 | 0.39 | 0 | 0 | 0.09 | 0.0116 | 0.07 | 0.0001 | 0.023 | 0.006 | 0 | 0.013 | 0 | 1200 | 2.778151 | 1 | 650 | 157 | 3.6875
17.8 | 11.23 | 0.11 | 1.49 | 0.62 | 0.005 | 0.39 | 0 | 0 | 0.09 | 0.0116 | 0.07 | 0.0001 | 0.023 | 0.006 | 0 | 0.013 | 0 | 1200 | 2.778151 | 1 | 650 | 137 | 3.9431
17.8 | 11.23 | 0.11 | 1.49 | 0.62 | 0.005 | 0.39 | 0 | 0 | 0.09 | 0.0116 | 0.07 | 0.0001 | 0.023 | 0.006 | 0 | 0.013 | 0 | 1200 | 2.778151 | 1 | 650 | 108 | 4.4465
17.8 | 11.23 | 0.11 | 1.49 | 0.62 | 0.005 | 0.39 | 0 | 0 | 0.09 | 0.0116 | 0.07 | 0.0001 | 0.023 | 0.006 | 0 | 0.013 | 0 | 1200 | 2.778151 | 1 | 650 | 88 | 4.9183
17.8 | 11.23 | 0.11 | 1.49 | 0.62 | 0.005 | 0.39 | 0 | 0 | 0.09 | 0.0116 | 0.07 | 0.0001 | 0.023 | 0.006 | 0 | 0.013 | 0 | 1200 | 2.778151 | 1 | 650 | 83 | 5.0215
17.8 | 11.23 | 0.11 | 1.49 | 0.62 | 0.005 | 0.39 | 0 | 0 | 0.09 | 0.0116 | 0.07 | 0.0001 | 0.023 | 0.006 | 0 | 0.013 | 0 | 1200 | 2.778151 | 1 | 675 | 137 | 3.4356
17.8 | 11.23 | 0.11 | 1.49 | 0.62 | 0.005 | 0.39 | 0 | 0 | 0.09 | 0.0116 | 0.07 | 0.0001 | 0.023 | 0.006 | 0 | 0.013 | 0 | 1200 | 2.778151 | 1 | 700 | 196 | 2.0641
17.8 | 11.23 | 0.11 | 1.49 | 0.62 | 0.005 | 0.39 | 0 | 0 | 0.09 | 0.0116 | 0.07 | 0.0001 | 0.023 | 0.006 | 0 | 0.013 | 0 | 1200 | 2.778151 | 1 | 700 | 137 | 2.8411
17.8 | 11.23 | 0.11 | 1.49 | 0.62 | 0.005 | 0.39 | 0 | 0 | 0.09 | 0.0116 | 0.07 | 0.0001 | 0.023 | 0.006 | 0 | 0.013 | 0 | 1200 | 2.778151 | 1 | 700 | 98 | 3.6783
17.8 | 11.23 | 0.11 | 1.49 | 0.62 | 0.005 | 0.39 | 0 | 0 | 0.09 | 0.0116 | 0.07 | 0.0001 | 0.023 | 0.006 | 0 | 0.013 | 0 | 1200 | 2.778151 | 1 | 700 | 98 | 3.5611
17.8 | 11.23 | 0.11 | 1.49 | 0.62 | 0.005 | 0.39 | 0 | 0 | 0.09 | 0.0116 | 0.07 | 0.0001 | 0.023 | 0.006 | 0 | 0.013 | 0 | 1200 | 2.778151 | 1 | 700 | 78 | 4.0319
17.8 | 11.23 | 0.11 | 1.49 | 0.62 | 0.005 | 0.39 | 0 | 0 | 0.09 | 0.0116 | 0.07 | 0.0001 | 0.023 | 0.006 | 0 | 0.013 | 0 | 1200 | 2.778151 | 1 | 700 | 69 | 4.4395
17.8 | 11.23 | 0.11 | 1.49 | 0.62 | 0.005 | 0.39 | 0 | 0 | 0.09 | 0.0116 | 0.07 | 0.0001 | 0.023 | 0.006 | 0 | 0.013 | 0 | 1200 | 2.778151 | 1 | 700 | 61 | 4.5832
17.8 | 11.23 | 0.11 | 1.49 | 0.62 | 0.005 | 0.39 | 0 | 0 | 0.09 | 0.0116 | 0.07 | 0.0001 | 0.023 | 0.006 | 0 | 0.013 | 0 | 1200 | 2.778151 | 1 | 725 | 98 | 3.0671
17.8 | 11.23 | 0.11 | 1.49 | 0.62 | 0.005 | 0.39 | 0 | 0 | 0.09 | 0.0116 | 0.07 | 0.0001 | 0.023 | 0.006 | 0 | 0.013 | 0 | 1200 | 2.778151 | 1 | 750 | 137 | 1.6375
17.8 | 11.23 | 0.11 | 1.49 | 0.62 | 0.005 | 0.39 | 0 | 0 | 0.09 | 0.0116 | 0.07 | 0.0001 | 0.023 | 0.006 | 0 | 0.013 | 0 | 1200 | 2.778151 | 1 | 750 | 98 | 2.6616
17.8 | 11.23 | 0.11 | 1.49 | 0.62 | 0.005 | 0.39 | 0 | 0 | 0.09 | 0.0116 | 0.07 | 0.0001 | 0.023 | 0.006 | 0 | 0.013 | 0 | 1200 | 2.778151 | 1 | 750 | 78 | 3.1849
17.8 | 11.23 | 0.11 | 1.49 | 0.62 | 0.005 | 0.39 | 0 | 0 | 0.09 | 0.0116 | 0.07 | 0.0001 | 0.023 | 0.006 | 0 | 0.013 | 0 | 1200 | 2.778151 | 1 | 750 | 53 | 4.0342
17.8 | 11.23 | 0.11 | 1.49 | 0.62 | 0.005 | 0.39 | 0 | 0 | 0.09 | 0.0116 | 0.07 | 0.0001 | 0.023 | 0.006 | 0 | 0.013 | 0 | 1200 | 2.778151 | 1 | 750 | 47 | 4.0323
18.2 | 10.92 | 0.1 | 1.59 | 0.54 | 0.02 | 0.47 | 0 | 0 | 0.09 | 0.0092 | 0.07 | 0.0006 | 0.023 | 0.006 | 0 | 0.058 | 0 | 1200 | 2.778151 | 1 | 600 | 333 | 2.0414
18.2 | 10.92 | 0.1 | 1.59 | 0.54 | 0.02 | 0.47 | 0 | 0 | 0.09 | 0.0092 | 0.07 | 0.0006 | 0.023 | 0.006 | 0 | 0.058 | 0 | 1200 | 2.778151 | 1 | 600 | 265 | 3.0446
18.2 | 10.92 | 0.1 | 1.59 | 0.54 | 0.02 | 0.47 | 0 | 0 | 0.09 | 0.0092 | 0.07 | 0.0006 | 0.023 | 0.006 | 0 | 0.058 | 0 | 1200 | 2.778151 | 1 | 600 | 235 | 3.398
18.2 | 10.92 | 0.1 | 1.59 | 0.54 | 0.02 | 0.47 | 0 | 0 | 0.09 | 0.0092 | 0.07 | 0.0006 | 0.023 | 0.006 | 0 | 0.058 | 0 | 1200 | 2.778151 | 1 | 600 | 216 | 3.6659
18.2 | 10.92 | 0.1 | 1.59 | 0.54 | 0.02 | 0.47 | 0 | 0 | 0.09 | 0.0092 | 0.07 | 0.0006 | 0.023 | 0.006 | 0 | 0.058 | 0 | 1200 | 2.778151 | 1 | 600 | 196 | 3.921
18.2 | 10.92 | 0.1 | 1.59 | 0.54 | 0.02 | 0.47 | 0 | 0 | 0.09 | 0.0092 | 0.07 | 0.0006 | 0.023 | 0.006 | 0 | 0.058 | 0 | 1200 | 2.778151 | 1 | 600 | 157 | 4.6563
18.2 | 10.92 | 0.1 | 1.59 | 0.54 | 0.02 | 0.47 | 0 | 0 | 0.09 | 0.0092 | 0.07 | 0.0006 | 0.023 | 0.006 | 0 | 0.058 | 0 | 1200 | 2.778151 | 1 | 600 | 137 | 4.995
18.2 | 10.92 | 0.1 | 1.59 | 0.54 | 0.02 | 0.47 | 0 | 0 | 0.09 | 0.0092 | 0.07 | 0.0006 | 0.023 | 0.006 | 0 | 0.058 | 0 | 1200 | 2.778151 | 1 | 650 | 216 | 2.5671
18.2 | 10.92 | 0.1 | 1.59 | 0.54 | 0.02 | 0.47 | 0 | 0 | 0.09 | 0.0092 | 0.07 | 0.0006 | 0.023 | 0.006 | 0 | 0.058 | 0 | 1200 | 2.778151 | 1 | 650 | 177 | 3.0847
18.2 | 10.92 | 0.1 | 1.59 | 0.54 | 0.02 | 0.47 | 0 | 0 | 0.09 | 0.0092 | 0.07 | 0.0006 | 0.023 | 0.006 | 0 | 0.058 | 0 | 1200 | 2.778151 | 1 | 650 | 157 | 3.5444
18.2 | 10.92 | 0.1 | 1.59 | 0.54 | 0.02 | 0.47 | 0 | 0 | 0.09 | 0.0092 | 0.07 | 0.0006 | 0.023 | 0.006 | 0 | 0.058 | 0 | 1200 | 2.778151 | 1 | 650 | 137 | 3.9112
18.2 | 10.92 | 0.1 | 1.59 | 0.54 | 0.02 | 0.47 | 0 | 0 | 0.09 | 0.0092 | 0.07 | 0.0006 | 0.023 | 0.006 | 0 | 0.058 | 0 | 1200 | 2.778151 | 1 | 650 | 108 | 4.5071
18.2 | 10.92 | 0.1 | 1.59 | 0.54 | 0.02 | 0.47 | 0 | 0 | 0.09 | 0.0092 | 0.07 | 0.0006 | 0.023 | 0.006 | 0 | 0.058 | 0 | 1200 | 2.778151 | 1 | 650 | 88 | 4.9247
18.2 | 10.92 | 0.1 | 1.59 | 0.54 | 0.02 | 0.47 | 0 | 0 | 0.09 | 0.0092 | 0.07 | 0.0006 | 0.023 | 0.006 | 0 | 0.058 | 0 | 1200 | 2.778151 | 1 | 650 | 83 | 5.0173
18.2 | 10.92 | 0.1 | 1.59 | 0.54 | 0.02 | 0.47 | 0 | 0 | 0.09 | 0.0092 | 0.07 | 0.0006 | 0.023 | 0.006 | 0 | 0.058 | 0 | 1200 | 2.778151 | 1 | 700 | 196 | 1.5877
18.2 | 10.92 | 0.1 | 1.59 | 0.54 | 0.02 | 0.47 | 0 | 0 | 0.09 | 0.0092 | 0.07 | 0.0006 | 0.023 | 0.006 | 0 | 0.058 | 0 | 1200 | 2.778151 | 1 | 700 | 157 | 2.3596
18.2 | 10.92 | 0.1 | 1.59 | 0.54 | 0.02 | 0.47 | 0 | 0 | 0.09 | 0.0092 | 0.07 | 0.0006 | 0.023 | 0.006 | 0 | 0.058 | 0 | 1200 | 2.778151 | 1 | 700 | 137 | 2.7736
18.2 | 10.92 | 0.1 | 1.59 | 0.54 | 0.02 | 0.47 | 0 | 0 | 0.09 | 0.0092 | 0.07 | 0.0006 | 0.023 | 0.006 | 0 | 0.058 | 0 | 1200 | 2.778151 | 1 | 700 | 98 | 3.5685
18.2 | 10.92 | 0.1 | 1.59 | 0.54 | 0.02 | 0.47 | 0 | 0 | 0.09 | 0.0092 | 0.07 | 0.0006 | 0.023 | 0.006 | 0 | 0.058 | 0 | 1200 | 2.778151 | 1 | 700 | 80 | 4.0171
18.2 | 10.92 | 0.1 | 1.59 | 0.54 | 0.02 | 0.47 | 0 | 0 | 0.09 | 0.0092 | 0.07 | 0.0006 | 0.023 | 0.006 | 0 | 0.058 | 0 | 1200 | 2.778151 | 1 | 700 | 69 | 4.3829
18.2 | 10.92 | 0.1 | 1.59 | 0.54 | 0.02 | 0.47 | 0 | 0 | 0.09 | 0.0092 | 0.07 | 0.0006 | 0.023 | 0.006 | 0 | 0.058 | 0 | 1200 | 2.778151 | 1 | 700 | 61 | 4.6581
18.2 | 10.92 | 0.1 | 1.59 | 0.54 | 0.02 | 0.47 | 0 | 0 | 0.09 | 0.0092 | 0.07 | 0.0006 | 0.023 | 0.006 | 0 | 0.058 | 0 | 1200 | 2.778151 | 1 | 700 | 47 | 5.0859
18.2 | 10.92 | 0.1 | 1.59 | 0.54 | 0.02 | 0.47 | 0 | 0 | 0.09 | 0.0092 | 0.07 | 0.0006 | 0.023 | 0.006 | 0 | 0.058 | 0 | 1200 | 2.778151 | 1 | 750 | 137 | 1.3424
18.2 | 10.92 | 0.1 | 1.59 | 0.54 | 0.02 | 0.47 | 0 | 0 | 0.09 | 0.0092 | 0.07 | 0.0006 | 0.023 | 0.006 | 0 | 0.058 | 0 | 1200 | 2.778151 | 1 | 750 | 98 | 2.6491
18.2 | 10.92 | 0.1 | 1.59 | 0.54 | 0.02 | 0.47 | 0 | 0 | 0.09 | 0.0092 | 0.07 | 0.0006 | 0.023 | 0.006 | 0 | 0.058 | 0 | 1200 | 2.778151 | 1 | 750 | 78 | 3.2794
18.2 | 10.92 | 0.1 | 1.59 | 0.54 | 0.02 | 0.47 | 0 | 0 | 0.09 | 0.0092 | 0.07 | 0.0006 | 0.023 | 0.006 | 0 | 0.058 | 0 | 1200 | 2.778151 | 1 | 750 | 47 | 4.0417
17.9 | 10.92 | 0.08 | 1.46 | 0.57 | 0.02 | 0.42 | 0 | 0 | 0.11 | 0.0106 | 0.06 | 0.001 | 0.023 | 0.006 | 0 | 0.023 | 0 | 1200 | 2.778151 | 1 | 600 | 333 | 1.5809
17.9 | 10.92 | 0.08 | 1.46 | 0.57 | 0.02 | 0.42 | 0 | 0 | 0.11 | 0.0106 | 0.06 | 0.001 | 0.023 | 0.006 | 0 | 0.023 | 0 | 1200 | 2.778151 | 1 | 600 | 265 | 3.1709
17.9 | 10.92 | 0.08 | 1.46 | 0.57 | 0.02 | 0.42 | 0 | 0 | 0.11 | 0.0106 | 0.06 | 0.001 | 0.023 | 0.006 | 0 | 0.023 | 0 | 1200 | 2.778151 | 1 | 600 | 235 | 3.3926
17.9 | 10.92 | 0.08 | 1.46 | 0.57 | 0.02 | 0.42 | 0 | 0 | 0.11 | 0.0106 | 0.06 | 0.001 | 0.023 | 0.006 | 0 | 0.023 | 0 | 1200 | 2.778151 | 1 | 600 | 216 | 3.6316
17.9 | 10.92 | 0.08 | 1.46 | 0.57 | 0.02 | 0.42 | 0 | 0 | 0.11 | 0.0106 | 0.06 | 0.001 | 0.023 | 0.006 | 0 | 0.023 | 0 | 1200 | 2.778151 | 1 | 600 | 196 | 3.7851
17.9 | 10.92 | 0.08 | 1.46 | 0.57 | 0.02 | 0.42 | 0 | 0 | 0.11 | 0.0106 | 0.06 | 0.001 | 0.023 | 0.006 | 0 | 0.023 | 0 | 1200 | 2.778151 | 1 | 600 | 157 | 4.5387
17.9 | 10.92 | 0.08 | 1.46 | 0.57 | 0.02 | 0.42 | 0 | 0 | 0.11 | 0.0106 | 0.06 | 0.001 | 0.023 | 0.006 | 0 | 0.023 | 0 | 1200 | 2.778151 | 1 | 600 | 137 | 4.8432
17.9 | 10.92 | 0.08 | 1.46 | 0.57 | 0.02 | 0.42 | 0 | 0 | 0.11 | 0.0106 | 0.06 | 0.001 | 0.023 | 0.006 | 0 | 0.023 | 0 | 1200 | 2.778151 | 1 | 650 | 216 | 2.4777
17.9 | 10.92 | 0.08 | 1.46 | 0.57 | 0.02 | 0.42 | 0 | 0 | 0.11 | 0.0106 | 0.06 | 0.001 | 0.023 | 0.006 | 0 | 0.023 | 0 | 1200 | 2.778151 | 1 | 650 | 177 | 2.9819
17.9 | 10.92 | 0.08 | 1.46 | 0.57 | 0.02 | 0.42 | 0 | 0 | 0.11 | 0.0106 | 0.06 | 0.001 | 0.023 | 0.006 | 0 | 0.023 | 0 | 1200 | 2.778151 | 1 | 650 | 157 | 3.3906
17.9 | 10.92 | 0.08 | 1.46 | 0.57 | 0.02 | 0.42 | 0 | 0 | 0.11 | 0.0106 | 0.06 | 0.001 | 0.023 | 0.006 | 0 | 0.023 | 0 | 1200 | 2.778151 | 1 | 650 | 137 | 3.7352
17.9 | 10.92 | 0.08 | 1.46 | 0.57 | 0.02 | 0.42 | 0 | 0 | 0.11 | 0.0106 | 0.06 | 0.001 | 0.023 | 0.006 | 0 | 0.023 | 0 | 1200 | 2.778151 | 1 | 650 | 108 | 4.2722
17.9 | 10.92 | 0.08 | 1.46 | 0.57 | 0.02 | 0.42 | 0 | 0 | 0.11 | 0.0106 | 0.06 | 0.001 | 0.023 | 0.006 | 0 | 0.023 | 0 | 1200 | 2.778151 | 1 | 650 | 88 | 4.8215
17.9 | 10.92 | 0.08 | 1.46 | 0.57 | 0.02 | 0.42 | 0 | 0 | 0.11 | 0.0106 | 0.06 | 0.001 | 0.023 | 0.006 | 0 | 0.023 | 0 | 1200 | 2.778151 | 1 | 650 | 83 | 4.9243
17.9 | 10.92 | 0.08 | 1.46 | 0.57 | 0.02 | 0.42 | 0 | 0 | 0.11 | 0.0106 | 0.06 | 0.001 | 0.023 | 0.006 | 0 | 0.023 | 0 | 1200 | 2.778151 | 1 | 700 | 196 | 1.5611
17.9 | 10.92 | 0.08 | 1.46 | 0.57 | 0.02 | 0.42 | 0 | 0 | 0.11 | 0.0106 | 0.06 | 0.001 | 0.023 | 0.006 | 0 | 0.023 | 0 | 1200 | 2.778151 | 1 | 700 | 137 | 2.7013
17.9 | 10.92 | 0.08 | 1.46 | 0.57 | 0.02 | 0.42 | 0 | 0 | 0.11 | 0.0106 | 0.06 | 0.001 | 0.023 | 0.006 | 0 | 0.023 | 0 | 1200 | 2.778151 | 1 | 700 | 98 | 3.4436
17.9 | 10.92 | 0.08 | 1.46 | 0.57 | 0.02 | 0.42 | 0 | 0 | 0.11 | 0.0106 | 0.06 | 0.001 | 0.023 | 0.006 | 0 | 0.023 | 0 | 1200 | 2.778151 | 1 | 700 | 78 | 3.8307
17.9 | 10.92 | 0.08 | 1.46 | 0.57 | 0.02 | 0.42 | 0 | 0 | 0.11 | 0.0106 | 0.06 | 0.001 | 0.023 | 0.006 | 0 | 0.023 | 0 | 1200 | 2.778151 | 1 | 700 | 69 | 4.3454
17.9 | 10.92 | 0.08 | 1.46 | 0.57 | 0.02 | 0.42 | 0 | 0 | 0.11 | 0.0106 | 0.06 | 0.001 | 0.023 | 0.006 | 0 | 0.023 | 0 | 1200 | 2.778151 | 1 | 700 | 61 | 4.5549
17.9 | 10.92 | 0.08 | 1.46 | 0.57 | 0.02 | 0.42 | 0 | 0 | 0.11 | 0.0106 | 0.06 | 0.001 | 0.023 | 0.006 | 0 | 0.023 | 0 | 1200 | 2.778151 | 1 | 700 | 47 | 4.916
17.9 | 10.92 | 0.08 | 1.46 | 0.57 | 0.02 | 0.42 | 0 | 0 | 0.11 | 0.0106 | 0.06 | 0.001 | 0.023 | 0.006 | 0 | 0.023 | 0 | 1200 | 2.778151 | 1 | 750 | 98 | 2.4071
17.9 | 10.92 | 0.08 | 1.46 | 0.57 | 0.02 | 0.42 | 0 | 0 | 0.11 | 0.0106 | 0.06 | 0.001 | 0.023 | 0.006 | 0 | 0.023 | 0 | 1200 | 2.778151 | 1 | 750 | 78 | 3.1257
17.9 | 10.92 | 0.08 | 1.46 | 0.57 | 0.02 | 0.42 | 0 | 0 | 0.11 | 0.0106 | 0.06 | 0.001 | 0.023 | 0.006 | 0 | 0.023 | 0 | 1200 | 2.778151 | 1 | 750 | 47 | 3.845
18.61 | 12.61 | 0.09 | 1.6 | 0.53 | 0.005 | 0.51 | 0 | 0 | 0.08 | 0.0083 | 0.08 | 0.0001 | 0.023 | 0.007 | 0 | 0.065 | 0 | 1180 | 2.778151 | 1 | 600 | 265 | 2.4803
18.61 | 12.61 | 0.09 | 1.6 | 0.53 | 0.005 | 0.51 | 0 | 0 | 0.08 | 0.0083 | 0.08 | 0.0001 | 0.023 | 0.007 | 0 | 0.065 | 0 | 1180 | 2.778151 | 1 | 600 | 235 | 2.7781
18.61 | 12.61 | 0.09 | 1.6 | 0.53 | 0.005 | 0.51 | 0 | 0 | 0.08 | 0.0083 | 0.08 | 0.0001 | 0.023 | 0.007 | 0 | 0.065 | 0 | 1180 | 2.778151 | 1 | 600 | 216 | 3.0122
18.61 | 12.61 | 0.09 | 1.6 | 0.53 | 0.005 | 0.51 | 0 | 0 | 0.08 | 0.0083 | 0.08 | 0.0001 | 0.023 | 0.007 | 0 | 0.065 | 0 | 1180 | 2.778151 | 1 | 600 | 216 | 2.983
18.61 | 12.61 | 0.09 | 1.6 | 0.53 | 0.005 | 0.51 | 0 | 0 | 0.08 | 0.0083 | 0.08 | 0.0001 | 0.023 | 0.007 | 0 | 0.065 | 0 | 1180 | 2.778151 | 1 | 600 | 196 | 3.2502
18.61 | 12.61 | 0.09 | 1.6 | 0.53 | 0.005 | 0.51 | 0 | 0 | 0.08 | 0.0083 | 0.08 | 0.0001 | 0.023 | 0.007 | 0 | 0.065 | 0 | 1180 | 2.778151 | 1 | 600 | 157 | 3.7023
18.61 | 12.61 | 0.09 | 1.6 | 0.53 | 0.005 | 0.51 | 0 | 0 | 0.08 | 0.0083 | 0.08 | 0.0001 | 0.023 | 0.007 | 0 | 0.065 | 0 | 1180 | 2.778151 | 1 | 600 | 137 | 3.9987
18.61 | 12.61 | 0.09 | 1.6 | 0.53 | 0.005 | 0.51 | 0 | 0 | 0.08 | 0.0083 | 0.08 | 0.0001 | 0.023 | 0.007 | 0 | 0.065 | 0 | 1180 | 2.778151 | 1 | 600 | 118 | 4.3141
18.61 | 12.61 | 0.09 | 1.6 | 0.53 | 0.005 | 0.51 | 0 | 0 | 0.08 | 0.0083 | 0.08 | 0.0001 | 0.023 | 0.007 | 0 | 0.065 | 0 | 1180 | 2.778151 | 1 | 600 | 108 | 4.495
18.61 | 12.61 | 0.09 | 1.6 | 0.53 | 0.005 | 0.51 | 0 | 0 | 0.08 | 0.0083 | 0.08 | 0.0001 | 0.023 | 0.007 | 0 | 0.065 | 0 | 1180 | 2.778151 | 1 | 600 | 88 | 4.7914
18.61 | 12.61 | 0.09 | 1.6 | 0.53 | 0.005 | 0.51 | 0 | 0 | 0.08 | 0.0083 | 0.08 | 0.0001 | 0.023 | 0.007 | 0 | 0.065 | 0 | 1180 | 2.778151 | 1 | 600 | 78 | 4.9706
18.61 | 12.61 | 0.09 | 1.6 | 0.53 | 0.005 | 0.51 | 0 | 0 | 0.08 | 0.0083 | 0.08 | 0.0001 | 0.023 | 0.007 | 0 | 0.065 | 0 | 1180 | 2.778151 | 1 | 625 | 177 | 2.9796
18.61 | 12.61 | 0.09 | 1.6 | 0.53 | 0.005 | 0.51 | 0 | 0 | 0.08 | 0.0083 | 0.08 | 0.0001 | 0.023 | 0.007 | 0 | 0.065 | 0 | 1180 | 2.778151 | 1 | 650 | 216 | 1.8943
18.61 | 12.61 | 0.09 | 1.6 | 0.53 | 0.005 | 0.51 | 0 | 0 | 0.08 | 0.0083 | 0.08 | 0.0001 | 0.023 | 0.007 | 0 | 0.065 | 0 | 1180 | 2.778151 | 1 | 650 | 177 | 2.4393
18.61 | 12.61 | 0.09 | 1.6 | 0.53 | 0.005 | 0.51 | 0 | 0 | 0.08 | 0.0083 | 0.08 | 0.0001 | 0.023 | 0.007 | 0 | 0.065 | 0 | 1180 | 2.778151 | 1 | 650 | 157 | 2.757
18.61 | 12.61 | 0.09 | 1.6 | 0.53 | 0.005 | 0.51 | 0 | 0 | 0.08 | 0.0083 | 0.08 | 0.0001 | 0.023 | 0.007 | 0 | 0.065 | 0 | 1180 | 2.778151 | 1 | 650 | 137 | 3.1387
18.61 | 12.61 | 0.09 | 1.6 | 0.53 | 0.005 | 0.51 | 0 | 0 | 0.08 | 0.0083 | 0.08 | 0.0001 | 0.023 | 0.007 | 0 | 0.065 | 0 | 1180 | 2.778151 | 1 | 650 | 108 | 3.729
18.61 | 12.61 | 0.09 | 1.6 | 0.53 | 0.005 | 0.51 | 0 | 0 | 0.08 | 0.0083 | 0.08 | 0.0001 | 0.023 | 0.007 | 0 | 0.065 | 0 | 1180 | 2.778151 | 1 | 650 | 88 | 4.1122
18.61 | 12.61 | 0.09 | 1.6 | 0.53 | 0.005 | 0.51 | 0 | 0 | 0.08 | 0.0083 | 0.08 | 0.0001 | 0.023 | 0.007 | 0 | 0.065 | 0 | 1180 | 2.778151 | 1 | 650 | 69 | 4.4897
18.61 | 12.61 | 0.09 | 1.6 | 0.53 | 0.005 | 0.51 | 0 | 0 | 0.08 | 0.0083 | 0.08 | 0.0001 | 0.023 | 0.007 | 0 | 0.065 | 0 | 1180 | 2.778151 | 1 | 650 | 61 | 4.6832
18.61 | 12.61 | 0.09 | 1.6 | 0.53 | 0.005 | 0.51 | 0 | 0 | 0.08 | 0.0083 | 0.08 | 0.0001 | 0.023 | 0.007 | 0 | 0.065 | 0 | 1180 | 2.778151 | 1 | 650 | 53 | 4.7967
18.61 | 12.61 | 0.09 | 1.6 | 0.53 | 0.005 | 0.51 | 0 | 0 | 0.08 | 0.0083 | 0.08 | 0.0001 | 0.023 | 0.007 | 0 | 0.065 | 0 | 1180 | 2.778151 | 1 | 675 | 137 | 2.7517
18.61 | 12.61 | 0.09 | 1.6 | 0.53 | 0.005 | 0.51 | 0 | 0 | 0.08 | 0.0083 | 0.08 | 0.0001 | 0.023 | 0.007 | 0 | 0.065 | 0 | 1180 | 2.778151 | 1 | 700 | 137 | 2.0103
18.61 | 12.61 | 0.09 | 1.6 | 0.53 | 0.005 | 0.51 | 0 | 0 | 0.08 | 0.0083 | 0.08 | 0.0001 | 0.023 | 0.007 | 0 | 0.065 | 0 | 1180 | 2.778151 | 1 | 700 | 98 | 2.9221
18.61 | 12.61 | 0.09 | 1.6 | 0.53 | 0.005 | 0.51 | 0 | 0 | 0.08 | 0.0083 | 0.08 | 0.0001 | 0.023 | 0.007 | 0 | 0.065 | 0 | 1180 | 2.778151 | 1 | 700 | 78 | 3.2848
18.61 | 12.61 | 0.09 | 1.6 | 0.53 | 0.005 | 0.51 | 0 | 0 | 0.08 | 0.0083 | 0.08 | 0.0001 | 0.023 | 0.007 | 0 | 0.065 | 0 | 1180 | 2.778151 | 1 | 700 | 61 | 3.8345
18.61 | 12.61 | 0.09 | 1.6 | 0.53 | 0.005 | 0.51 | 0 | 0 | 0.08 | 0.0083 | 0.08 | 0.0001 | 0.023 | 0.007 | 0 | 0.065 | 0 | 1180 | 2.778151 | 1 | 700 | 47 | 4.2655
18.61 | 12.61 | 0.09 | 1.6 | 0.53 | 0.005 | 0.51 | 0 | 0 | 0.08 | 0.0083 | 0.08 | 0.0001 | 0.023 | 0.007 | 0 | 0.065 | 0 | 1180 | 2.778151 | 1 | 725 | 98 | 2.5108
18.61 | 12.61 | 0.09 | 1.6 | 0.53 | 0.005 | 0.51 | 0 | 0 | 0.08 | 0.0083 | 0.08 | 0.0001 | 0.023 | 0.007 | 0 | 0.065 | 0 | 1180 | 2.778151 | 1 | 725 | 78 | 3.0189
18.61 | 12.61 | 0.09 | 1.6 | 0.53 | 0.005 | 0.51 | 0 | 0 | 0.08 | 0.0083 | 0.08 | 0.0001 | 0.023 | 0.007 | 0 | 0.065 | 0 | 1180 | 2.778151 | 1 | 750 | 78 | 2.413
18.61 | 12.61 | 0.09 | 1.6 | 0.53 | 0.005 | 0.51 | 0 | 0 | 0.08 | 0.0083 | 0.08 | 0.0001 | 0.023 | 0.007 | 0 | 0.065 | 0 | 1180 | 2.778151 | 1 | 750 | 53 | 3.1443
18.61 | 12.61 | 0.09 | 1.6 | 0.53 | 0.005 | 0.51 | 0 | 0 | 0.08 | 0.0083 | 0.08 | 0.0001 | 0.023 | 0.007 | 0 | 0.065 | 0 | 1180 | 2.778151 | 1 | 750 | 47 | 3.3263
18.61 | 12.61 | 0.09 | 1.6 | 0.53 | 0.005 | 0.51 | 0 | 0 | 0.08 | 0.0083 | 0.08 | 0.0001 | 0.023 | 0.007 | 0 | 0.065 | 0 | 1180 | 2.778151 | 1 | 750 | 37 | 3.7714
18.61 | 12.61 | 0.09 | 1.6 | 0.53 | 0.005 | 0.51 | 0 | 0 | 0.08 | 0.0083 | 0.08 | 0.0001 | 0.023 | 0.007 | 0 | 0.065 | 0 | 1180 | 2.778151 | 1 | 750 | 29 | 4.0435
18.61 | 12.61 | 0.09 | 1.6 | 0.53 | 0.005 | 0.51 | 0 | 0 | 0.08 | 0.0083 | 0.08 | 0.0001 | 0.023 | 0.007 | 0 | 0.065 | 0 | 1180 | 2.778151 | 1 | 775 | 41 | 3.1686
18.82 | 12.46 | 0.09 | 1.59 | 0.47 | 0.005 | 0.52 | 0 | 0 | 0.08 | 0.0074 | 0.068 | 0.0007 | 0.023 | 0.015 | 0 | 0.02 | 0 | 1180 | 2.778151 | 1 | 550 | 294 | 3.453
18.82 | 12.46 | 0.09 | 1.59 | 0.47 | 0.005 | 0.52 | 0 | 0 | 0.08 | 0.0074 | 0.068 | 0.0007 | 0.023 | 0.015 | 0 | 0.02 | 0 | 1180 | 2.778151 | 1 | 550 | 294 | 3.5104
18.82 | 12.46 | 0.09 | 1.59 | 0.47 | 0.005 | 0.52 | 0 | 0 | 0.08 | 0.0074 | 0.068 | 0.0007 | 0.023 | 0.015 | 0 | 0.02 | 0 | 1180 | 2.778151 | 1 | 550 | 294 | 3.4112
18.82 | 12.46 | 0.09 | 1.59 | 0.47 | 0.005 | 0.52 | 0 | 0 | 0.08 | 0.0074 | 0.068 | 0.0007 | 0.023 | 0.015 | 0 | 0.02 | 0 | 1180 | 2.778151 | 1 | 600 | 265 | 2.4426
18.82 | 12.46 | 0.09 | 1.59 | 0.47 | 0.005 | 0.52 | 0 | 0 | 0.08 | 0.0074 | 0.068 | 0.0007 | 0.023 | 0.015 | 0 | 0.02 | 0 | 1180 | 2.778151 | 1 | 600 | 235 | 2.7531
18.82 | 12.46 | 0.09 | 1.59 | 0.47 | 0.005 | 0.52 | 0 | 0 | 0.08 | 0.0074 | 0.068 | 0.0007 | 0.023 | 0.015 | 0 | 0.02 | 0 | 1180 | 2.778151 | 1 | 600 | 216 | 2.9554
18.82 | 12.46 | 0.09 | 1.59 | 0.47 | 0.005 | 0.52 | 0 | 0 | 0.08 | 0.0074 | 0.068 | 0.0007 | 0.023 | 0.015 | 0 | 0.02 | 0 | 1180 | 2.778151 | 1 | 600 | 196 | 3.155
18.82 | 12.46 | 0.09 | 1.59 | 0.47 | 0.005 | 0.52 | 0 | 0 | 0.08 | 0.0074 | 0.068 | 0.0007 | 0.023 | 0.015 | 0 | 0.02 | 0 | 1180 | 2.778151 | 1 | 600 | 157 | 3.7676
18.82 | 12.46 | 0.09 | 1.59 | 0.47 | 0.005 | 0.52 | 0 | 0 | 0.08 | 0.0074 | 0.068 | 0.0007 | 0.023 | 0.015 | 0 | 0.02 | 0 | 1180 | 2.778151 | 1 | 600 | 137 | 4.0571
18.82 | 12.46 | 0.09 | 1.59 | 0.47 | 0.005 | 0.52 | 0 | 0 | 0.08 | 0.0074 | 0.068 | 0.0007 | 0.023 | 0.015 | 0 | 0.02 | 0 | 1180 | 2.778151 | 1 | 600 | 118 | 4.3329
18.82 | 12.46 | 0.09 | 1.59 | 0.47 | 0.005 | 0.52 | 0 | 0 | 0.08 | 0.0074 | 0.068 | 0.0007 | 0.023 | 0.015 | 0 | 0.02 | 0 | 1180 | 2.778151 | 1 | 600 | 108 | 4.4981
18.82 | 12.46 | 0.09 | 1.59 | 0.47 | 0.005 | 0.52 | 0 | 0 | 0.08 | 0.0074 | 0.068 | 0.0007 | 0.023 | 0.015 | 0 | 0.02 | 0 | 1180 | 2.778151 | 1 | 600 | 88 | 4.835
18.82 | 12.46 | 0.09 | 1.59 | 0.47 | 0.005 | 0.52 | 0 | 0 | 0.08 | 0.0074 | 0.068 | 0.0007 | 0.023 | 0.015 | 0 | 0.02 | 0 | 1180 | 2.778151 | 1 | 650 | 216 | 1.8791
18.82 | 12.46 | 0.09 | 1.59 | 0.47 | 0.005 | 0.52 | 0 | 0 | 0.08 | 0.0074 | 0.068 | 0.0007 | 0.023 | 0.015 | 0 | 0.02 | 0 | 1180 | 2.778151 | 1 | 650 | 177 | 2.4726
18.82 | 12.46 | 0.09 | 1.59 | 0.47 | 0.005 | 0.52 | 0 | 0 | 0.08 | 0.0074 | 0.068 | 0.0007 | 0.023 | 0.015 | 0 | 0.02 | 0 | 1180 | 2.778151 | 1 | 650 | 157 | 2.8054
18.82 | 12.46 | 0.09 | 1.59 | 0.47 | 0.005 | 0.52 | 0 | 0 | 0.08 | 0.0074 | 0.068 | 0.0007 | 0.023 | 0.015 | 0 | 0.02 | 0 | 1180 | 2.778151 | 1 | 650 | 137 | 3.2089
18.82 | 12.46 | 0.09 | 1.59 | 0.47 | 0.005 | 0.52 | 0 | 0 | 0.08 | 0.0074 | 0.068 | 0.0007 | 0.023 | 0.015 | 0 | 0.02 | 0 | 1180 | 2.778151 | 1 | 650 | 108 | 3.7817
18.82 | 12.46 | 0.09 | 1.59 | 0.47 | 0.005 | 0.52 | 0 | 0 | 0.08 | 0.0074 | 0.068 | 0.0007 | 0.023 | 0.015 | 0 | 0.02 | 0 | 1180 | 2.778151 | 1 | 650 | 88 | 4.1301
18.82 | 12.46 | 0.09 | 1.59 | 0.47 | 0.005 | 0.52 | 0 | 0 | 0.08 | 0.0074 | 0.068 | 0.0007 | 0.023 | 0.015 | 0 | 0.02 | 0 | 1180 | 2.778151 | 1 | 650 | 69 | 4.5074
18.82 | 12.46 | 0.09 | 1.59 | 0.47 | 0.005 | 0.52 | 0 | 0 | 0.08 | 0.0074 | 0.068 | 0.0007 | 0.023 | 0.015 | 0 | 0.02 | 0 | 1180 | 2.778151 | 1 | 650 | 61 | 4.6925
18.82 | 12.46 | 0.09 | 1.59 | 0.47 | 0.005 | 0.52 | 0 | 0 | 0.08 | 0.0074 | 0.068 | 0.0007 | 0.023 | 0.015 | 0 | 0.02 | 0 | 1180 | 2.778151 | 1 | 650 | 53 | 4.8827
18.82 | 12.46 | 0.09 | 1.59 | 0.47 | 0.005 | 0.52 | 0 | 0 | 0.08 | 0.0074 | 0.068 | 0.0007 | 0.023 | 0.015 | 0 | 0.02 | 0 | 1180 | 2.778151 | 1 | 700 | 137 | 2.0903
18.82 | 12.46 | 0.09 | 1.59 | 0.47 | 0.005 | 0.52 | 0 | 0 | 0.08 | 0.0074 | 0.068 | 0.0007 | 0.023 | 0.015 | 0 | 0.02 | 0 | 1180 | 2.778151 | 1 | 700 | 98 | 3.0247
18.82 | 12.46 | 0.09 | 1.59 | 0.47 | 0.005 | 0.52 | 0 | 0 | 0.08 | 0.0074 | 0.068 | 0.0007 | 0.023 | 0.015 | 0 | 0.02 | 0 | 1180 | 2.778151 | 1 | 700 | 78 | 3.4197
18.82 | 12.46 | 0.09 | 1.59 | 0.47 | 0.005 | 0.52 | 0 | 0 | 0.08 | 0.0074 | 0.068 | 0.0007 | 0.023 | 0.015 | 0 | 0.02 | 0 | 1180 | 2.778151 | 1 | 700 | 61 | 3.9614
18.82 | 12.46 | 0.09 | 1.59 | 0.47 | 0.005 | 0.52 | 0 | 0 | 0.08 | 0.0074 | 0.068 | 0.0007 | 0.023 | 0.015 | 0 | 0.02 | 0 | 1180 | 2.778151 | 1 | 700 | 47 | 4.28
18.82 | 12.46 | 0.09 | 1.59 | 0.47 | 0.005 | 0.52 | 0 | 0 | 0.08 | 0.0074 | 0.068 | 0.0007 | 0.023 | 0.015 | 0 | 0.02 | 0 | 1180 | 2.778151 | 1 | 750 | 78 | 2.5752
18.82 | 12.46 | 0.09 | 1.59 | 0.47 | 0.005 | 0.52 | 0 | 0 | 0.08 | 0.0074 | 0.068 | 0.0007 | 0.023 | 0.015 | 0 | 0.02 | 0 | 1180 | 2.778151 | 1 | 750 | 53 | 3.2129
18.82 | 12.46 | 0.09 | 1.59 | 0.47 | 0.005 | 0.52 | 0 | 0 | 0.08 | 0.0074 | 0.068 | 0.0007 | 0.023 | 0.015 | 0 | 0.02 | 0 | 1180 | 2.778151 | 1 | 750 | 47 | 3.4152
18.7 | 12.55 | 0.16 | 1.65 | 0.55 | 0.005 | 0.55 | 0 | 0 | 0.06 | 0.008 | 0.078 | 0.0003 | 0.023 | 0.006 | 0 | 0.029 | 0 | 1180 | 2.778151 | 1 | 600 | 265 | 2.674
18.7 | 12.55 | 0.16 | 1.65 | 0.55 | 0.005 | 0.55 | 0 | 0 | 0.06 | 0.008 | 0.078 | 0.0003 | 0.023 | 0.006 | 0 | 0.029 | 0 | 1180 | 2.778151 | 1 | 600 | 235 | 2.9474
18.7 | 12.55 | 0.16 | 1.65 | 0.55 | 0.005 | 0.55 | 0 | 0 | 0.06 | 0.008 | 0.078 | 0.0003 | 0.023 | 0.006 | 0 | 0.029 | 0 | 1180 | 2.778151 | 1 | 600 | 216 | 3.192
18.7 | 12.55 | 0.16 | 1.65 | 0.55 | 0.005 | 0.55 | 0 | 0 | 0.06 | 0.008 | 0.078 | 0.0003 | 0.023 | 0.006 | 0 | 0.029 | 0 | 1180 | 2.778151 | 1 | 600 | 196 | 3.438
18.7 | 12.55 | 0.16 | 1.65 | 0.55 | 0.005 | 0.55 | 0 | 0 | 0.06 | 0.008 | 0.078 | 0.0003 | 0.023 | 0.006 | 0 | 0.029 | 0 | 1180 | 2.778151 | 1 | 600 | 157 | 3.9425
18.7 | 12.55 | 0.16 | 1.65 | 0.55 | 0.005 | 0.55 | 0 | 0 | 0.06 | 0.008 | 0.078 | 0.0003 | 0.023 | 0.006 | 0 | 0.029 | 0 | 1180 | 2.778151 | 1 | 600 | 137 | 4.1903
18.7 | 12.55 | 0.16 | 1.65 | 0.55 | 0.005 | 0.55 | 0 | 0 | 0.06 | 0.008 | 0.078 | 0.0003 | 0.023 | 0.006 | 0 | 0.029 | 0 | 1180 | 2.778151 | 1 | 600 | 118 | 4.4299
18.7 | 12.55 | 0.16 | 1.65 | 0.55 | 0.005 | 0.55 | 0 | 0 | 0.06 | 0.008 | 0.078 | 0.0003 | 0.023 | 0.006 | 0 | 0.029 | 0 | 1180 | 2.778151 | 1 | 600 | 108 | 4.5421
18.7 | 12.55 | 0.16 | 1.65 | 0.55 | 0.005 | 0.55 | 0 | 0 | 0.06 | 0.008 | 0.078 | 0.0003 | 0.023 | 0.006 | 0 | 0.029 | 0 | 1180 | 2.778151 | 1 | 600 | 88 | 4.8851
18.7 | 12.55 | 0.16 | 1.65 | 0.55 | 0.005 | 0.55 | 0 | 0 | 0.06 | 0.008 | 0.078 | 0.0003 | 0.023 | 0.006 | 0 | 0.029 | 0 | 1180 | 2.778151 | 1 | 650 | 216 | 2.1755
18.7 | 12.55 | 0.16 | 1.65 | 0.55 | 0.005 | 0.55 | 0 | 0 | 0.06 | 0.008 | 0.078 | 0.0003 | 0.023 | 0.006 | 0 | 0.029 | 0 | 1180 | 2.778151 | 1 | 650 | 177 | 2.6875
18.7 | 12.55 | 0.16 | 1.65 | 0.55 | 0.005 | 0.55 | 0 | 0 | 0.06 | 0.008 | 0.078 | 0.0003 | 0.023 | 0.006 | 0 | 0.029 | 0 | 1180 | 2.778151 | 1 | 650 | 157 | 2.9987
18.7 | 12.55 | 0.16 | 1.65 | 0.55 | 0.005 | 0.55 | 0 | 0 | 0.06 | 0.008 | 0.078 | 0.0003 | 0.023 | 0.006 | 0 | 0.029 | 0 | 1180 | 2.778151 | 1 | 650 | 137 | 3.4269
18.7 | 12.55 | 0.16 | 1.65 | 0.55 | 0.005 | 0.55 | 0 | 0 | 0.06 | 0.008 | 0.078 | 0.0003 | 0.023 | 0.006 | 0 | 0.029 | 0 | 1180 | 2.778151 | 1 | 650 | 108 | 4.0157
18.7 | 12.55 | 0.16 | 1.65 | 0.55 | 0.005 | 0.55 | 0 | 0 | 0.06 | 0.008 | 0.078 | 0.0003 | 0.023 | 0.006 | 0 | 0.029 | 0 | 1180 | 2.778151 | 1 | 650 | 88 | 4.3334
18.7 | 12.55 | 0.16 | 1.65 | 0.55 | 0.005 | 0.55 | 0 | 0 | 0.06 | 0.008 | 0.078 | 0.0003 | 0.023 | 0.006 | 0 | 0.029 | 0 | 1180 | 2.778151 | 1 | 650 | 69 | 4.7255
18.7 | 12.55 | 0.16 | 1.65 | 0.55 | 0.005 | 0.55 | 0 | 0 | 0.06 | 0.008 | 0.078 | 0.0003 | 0.023 | 0.006 | 0 | 0.029 | 0 | 1180 | 2.778151 | 1 | 650 | 61 | 4.7827
18.7 | 12.55 | 0.16 | 1.65 | 0.55 | 0.005 | 0.55 | 0 | 0 | 0.06 | 0.008 | 0.078 | 0.0003 | 0.023 | 0.006 | 0 | 0.029 | 0 | 1180 | 2.778151 | 1 | 700 | 137 | 2.3979
18.7 | 12.55 | 0.16 | 1.65 | 0.55 | 0.005 | 0.55 | 0 | 0 | 0.06 | 0.008 | 0.078 | 0.0003 | 0.023 | 0.006 | 0 | 0.029 | 0 | 1180 | 2.778151 | 1 | 700 | 98 | 3.2406
18.7 | 12.55 | 0.16 | 1.65 | 0.55 | 0.005 | 0.55 | 0 | 0 | 0.06 | 0.008 | 0.078 | 0.0003 | 0.023 | 0.006 | 0 | 0.029 | 0 | 1180 | 2.778151 | 1 | 700 | 78 | 3.6596
18.7 | 12.55 | 0.16 | 1.65 | 0.55 | 0.005 | 0.55 | 0 | 0 | 0.06 | 0.008 | 0.078 | 0.0003 | 0.023 | 0.006 | 0 | 0.029 | 0 | 1180 | 2.778151 | 1 | 700 | 69 | 4.0104
18.7 | 12.55 | 0.16 | 1.65 | 0.55 | 0.005 | 0.55 | 0 | 0 | 0.06 | 0.008 | 0.078 | 0.0003 | 0.023 | 0.006 | 0 | 0.029 | 0 | 1180 | 2.778151 | 1 | 700 | 61 | 4.228
18.7 | 12.55 | 0.16 | 1.65 | 0.55 | 0.005 | 0.55 | 0 | 0 | 0.06 | 0.008 | 0.078 | 0.0003 | 0.023 | 0.006 | 0 | 0.029 | 0 | 1180 | 2.778151 | 1 | 700 | 47 | 4.806
18.7 | 12.55 | 0.16 | 1.65 | 0.55 | 0.005 | 0.55 | 0 | 0 | 0.06 | 0.008 | 0.078 | 0.0003 | 0.023 | 0.006 | 0 | 0.029 | 0 | 1180 | 2.778151 | 1 | 750 | 78 | 2.853
18.7 | 12.55 | 0.16 | 1.65 | 0.55 | 0.005 | 0.55 | 0 | 0 | 0.06 | 0.008 | 0.078 | 0.0003 | 0.023 | 0.006 | 0 | 0.029 | 0 | 1180 | 2.778151 | 1 | 750 | 53 | 3.5492
18.7 | 12.55 | 0.16 | 1.65 | 0.55 | 0.005 | 0.55 | 0 | 0 | 0.06 | 0.008 | 0.078 | 0.0003 | 0.023 | 0.006 | 0 | 0.029 | 0 | 1180 | 2.778151 | 1 | 750 | 47 | 3.6752
18.02 | 12.27 | 0.02 | 1.56 | 0.55 | 0.005 | 0.49 | 0 | 0 | 0.06 | 0.014 | 0.06 | 0.0005 | 0.026 | 0.01 | 0 | 0.121 | 0 | 1120 | 2.778151 | 1 | 600 | 333 | 1.233
18.02 | 12.27 | 0.02 | 1.56 | 0.55 | 0.005 | 0.49 | 0 | 0 | 0.06 | 0.014 | 0.06 | 0.0005 | 0.026 | 0.01 | 0 | 0.121 | 0 | 1120 | 2.778151 | 1 | 600 | 265 | 2.6765
17.71 | 12.27 | 0.02 | 1.56 | 0.55 | 0.005 | 0.49 | 0 | 0 | 0.06 | 0.014 | 0.06 | 0.0005 | 0.026 | 0.01 | 0 | 0.121 | 0 | 1120 | 2.778151 | 1 | 600 | 235 | 3.036
17.71 | 12.27 | 0.02 | 1.56 | 0.55 | 0.005 | 0.49 | 0 | 0 | 0.06 | 0.014 | 0.06 | 0.0005 | 0.026 | 0.01 | 0 | 0.121 | 0 | 1120 | 2.778151 | 1 | 600 | 216 | 3.2111
17.71 | 12.27 | 0.02 | 1.56 | 0.55 | 0.005 | 0.49 | 0 | 0 | 0.06 | 0.014 | 0.06 | 0.0005 | 0.026 | 0.01 | 0 | 0.121 | 0 | 1120 | 2.778151 | 1 | 600 | 196 | 3.516
17.71 | 12.27 | 0.02 | 1.56 | 0.55 | 0.005 | 0.49 | 0 | 0 | 0.06 | 0.014 | 0.06 | 0.0005 | 0.026 | 0.01 | 0 | 0.121 | 0 | 1120 | 2.778151 | 1 | 600 | 157 | 4.0404
17.71 | 12.27 | 0.02 | 1.56 | 0.55 | 0.005 | 0.49 | 0 | 0 | 0.06 | 0.014 | 0.06 | 0.0005 | 0.026 | 0.01 | 0 | 0.121 | 0 | 1120 | 2.778151 | 1 | 600 | 137 | 4.4967
17.71 | 12.27 | 0.02 | 1.56 | 0.55 | 0.005 | 0.49 | 0 | 0 | 0.06 | 0.014 | 0.06 | 0.0005 | 0.026 | 0.01 | 0 | 0.121 | 0 | 1120 | 2.778151 | 1 | 600 | 118 | 4.6878
17.71 | 12.27 | 0.02 | 1.56 | 0.55 | 0.005 | 0.49 | 0 | 0 | 0.06 | 0.014 | 0.06 | 0.0005 | 0.026 | 0.01 | 0 | 0.121 | 0 | 1120 | 2.778151 | 1 | 600 | 108 | 4.8451
17.71 | 12.27 | 0.02 | 1.56 | 0.55 | 0.005 | 0.49 | 0 | 0 | 0.06 | 0.014 | 0.06 | 0.0005 | 0.026 | 0.01 | 0 | 0.121 | 0 | 1120 | 2.778151 | 1 | 650 | 216 | 2.1872
17.71 | 12.27 | 0.02 | 1.56 | 0.55 | 0.005 | 0.49 | 0 | 0 | 0.06 | 0.014 | 0.06 | 0.0005 | 0.026 | 0.01 | 0 | 0.121 | 0 | 1120 | 2.778151 | 1 | 650 | 177 | 2.71
17.71 | 12.27 | 0.02 | 1.56 | 0.55 | 0.005 | 0.49 | 0 | 0 | 0.06 | 0.014 | 0.06 | 0.0005 | 0.026 | 0.01 | 0 | 0.121 | 0 | 1120 | 2.778151 | 1 | 650 | 157 | 3.0874
17.71 | 12.27 | 0.02 | 1.56 | 0.55 | 0.005 | 0.49 | 0 | 0 | 0.06 | 0.014 | 0.06 | 0.0005 | 0.026 | 0.01 | 0 | 0.121 | 0 | 1120 | 2.778151 | 1 | 650 | 137 | 3.5164
17.71 | 12.27 | 0.02 | 1.56 | 0.55 | 0.005 | 0.49 | 0 | 0 | 0.06 | 0.014 | 0.06 | 0.0005 | 0.026 | 0.01 | 0 | 0.121 | 0 | 1120 | 2.778151 | 1 | 650 | 108 | 3.9722
17.71 | 12.27 | 0.02 | 1.56 | 0.55 | 0.005 | 0.49 | 0 | 0 | 0.06 | 0.014 | 0.06 | 0.0005 | 0.026 | 0.01 | 0 | 0.121 | 0 | 1120 | 2.778151 | 1 | 650 | 88 | 4.4299
17.71 | 12.27 | 0.02 | 1.56 | 0.55 | 0.005 | 0.49 | 0 | 0 | 0.06 | 0.014 | 0.06 | 0.0005 | 0.026 | 0.01 | 0 | 0.121 | 0 | 1120 | 2.778151 | 1 | 650 | 69 | 5.0142
17.71 | 12.27 | 0.02 | 1.56 | 0.55 | 0.005 | 0.49 | 0 | 0 | 0.06 | 0.014 | 0.06 | 0.0005 | 0.026 | 0.01 | 0 | 0.121 | 0 | 1120 | 2.778151 | 1 | 700 | 157 | 2.0531
17.71 | 12.27 | 0.02 | 1.56 | 0.55 | 0.005 | 0.49 | 0 | 0 | 0.06 | 0.014 | 0.06 | 0.0005 | 0.026 | 0.01 | 0 | 0.121 | 0 | 1120 | 2.778151 | 1 | 700 | 137 | 2.505
17.71 | 12.27 | 0.02 | 1.56 | 0.55 | 0.005 | 0.49 | 0 | 0 | 0.06 | 0.014 | 0.06 | 0.0005 | 0.026 | 0.01 | 0 | 0.121 | 0 | 1120 | 2.778151 | 1 | 700 | 98 | 3.1804
17.71 | 12.27 | 0.02 | 1.56 | 0.55 | 0.005 | 0.49 | 0 | 0 | 0.06 | 0.014 | 0.06 | 0.0005 | 0.026 | 0.01 | 0 | 0.121 | 0 | 1120 | 2.778151 | 1 | 700 | 78 | 3.7127
17.71 | 12.27 | 0.02 | 1.56 | 0.55 | 0.005 | 0.49 | 0 | 0 | 0.06 | 0.014 | 0.06 | 0.0005 | 0.026 | 0.01 | 0 | 0.121 | 0 | 1120 | 2.778151 | 1 | 700 | 69 | 4.2335
17.71 | 12.27 | 0.02 | 1.56 | 0.55 | 0.005 | 0.49 | 0 | 0 | 0.06 | 0.014 | 0.06 | 0.0005 | 0.026 | 0.01 | 0 | 0.121 | 0 | 1120 | 2.778151 | 1 | 700 | 61 | 4.4906
17.71 | 12.27 | 0.02 | 1.56 | 0.55 | 0.005 | 0.49 | 0 | 0 | 0.06 | 0.014 | 0.06 | 0.0005 | 0.026 | 0.01 | 0 | 0.121 | 0 | 1120 | 2.778151 | 1 | 700 | 47 | 4.8087
17.71 | 12.27 | 0.02 | 1.56 | 0.55 | 0.005 | 0.49 | 0 | 0 | 0.06 | 0.014 | 0.06 | 0.0005 | 0.026 | 0.01 | 0 | 0.121 | 0 | 1120 | 2.778151 | 1 | 750 | 98 | 2.2206
17.71 | 12.27 | 0.02 | 1.56 | 0.55 | 0.005 | 0.49 | 0 | 0 | 0.06 | 0.014 | 0.06 | 0.0005 | 0.026 | 0.01 | 0 | 0.121 | 0 | 1120 | 2.778151 | 1 | 750 | 78 | 2.8988
17.71 | 12.27 | 0.02 | 1.56 | 0.55 | 0.005 | 0.49 | 0 | 0 | 0.06 | 0.014 | 0.06 | 0.0005 | 0.026 | 0.01 | 0 | 0.121 | 0 | 1120 | 2.778151 | 1 | 750 | 69 | 3.3512
17.71 | 12.27 | 0.02 | 1.56 | 0.55 | 0.005 | 0.49 | 0 | 0 | 0.06 | 0.014 | 0.06 | 0.0005 | 0.026 | 0.01 | 0 | 0.121 | 0 | 1120 | 2.778151 | 1 | 750 | 53 | 3.9065
17.71 | 12.27 | 0.02 | 1.56 | 0.55 | 0.005 | 0.49 | 0 | 0 | 0.06 | 0.014 | 0.06 | 0.0005 | 0.026 | 0.01 | 0 | 0.121 | 0 | 1120 | 2.778151 | 1 | 750 | 47 | 3.8598
17.71 | 12.27 | 0.02 | 1.56 | 0.55 | 0.005 | 0.49 | 0 | 0 | 0.06 | 0.014 | 0.06 | 0.0005 | 0.026 | 0.01 | 0 | 0.121 | 0 | 1120 | 2.778151 | 1 | 775 | 53 | 3.4412
17.71 | 12.27 | 0.02 | 1.56 | 0.55 | 0.005 | 0.49 | 0 | 0 | 0.06 | 0.014 | 0.06 | 0.0005 | 0.026 | 0.01 | 0 | 0.121 | 0 | 1120 | 2.778151 | 1 | 775 | 47 | 3.5106
17.71 | 12.27 | 0.02 | 1.56 | 0.55 | 0.005 | 0.49 | 0 | 0 | 0.06 | 0.014 | 0.06 | 0.0005 | 0.026 | 0.01 | 0 | 0.121 | 0 | 1120 | 2.778151 | 1 | 775 | 41 | 3.6718
17.71 | 12.62 | 0.02 | 1.67 | 0.54 | 0.005 | 0.53 | 0 | 0 | 0.05 | 0.013 | 0.06 | 0.0002 | 0.028 | 0.016 | 0 | 0.161 | 0 | 1120 | 2.778151 | 1 | 550 | 353 | 2.2455
17.71 | 12.62 | 0.02 | 1.67 | 0.54 | 0.005 | 0.53 | 0 | 0 | 0.05 | 0.013 | 0.06 | 0.0002 | 0.028 | 0.016 | 0 | 0.161 | 0 | 1120 | 2.778151 | 1 | 550 | 235 | 4.2794
17.71 | 12.62 | 0.02 | 1.67 | 0.54 | 0.005 | 0.53 | 0 | 0 | 0.05 | 0.013 | 0.06 | 0.0002 | 0.028 | 0.016 | 0 | 0.161 | 0 | 1120 | 2.778151 | 1 | 600 | 333 | 1.1399
17.71 | 12.62 | 0.02 | 1.67 | 0.54 | 0.005 | 0.53 | 0 | 0 | 0.05 | 0.013 | 0.06 | 0.0002 | 0.028 | 0.016 | 0 | 0.161 | 0 | 1120 | 2.778151 | 1 | 600 | 265 | 2.5437
17.71 | 12.62 | 0.02 | 1.67 | 0.54 | 0.005 | 0.53 | 0 | 0 | 0.05 | 0.013 | 0.06 | 0.0002 | 0.028 | 0.016 | 0 | 0.161 | 0 | 1120 | 2.778151 | 1 | 600 | 235 | 3.0004
17.71 | 12.62 | 0.02 | 1.67 | 0.54 | 0.005 | 0.53 | 0 | 0 | 0.05 | 0.013 | 0.06 | 0.0002 | 0.028 | 0.016 | 0 | 0.161 | 0 | 1120 | 2.778151 | 1 | 600 | 216 | 3.1197
17.71 | 12.62 | 0.02 | 1.67 | 0.54 | 0.005 | 0.53 | 0 | 0 | 0.05 | 0.013 | 0.06 | 0.0002 | 0.028 | 0.016 | 0 | 0.161 | 0 | 1120 | 2.778151 | 1 | 600 | 216 | 3.1847
17.71 | 12.62 | 0.02 | 1.67 | 0.54 | 0.005 | 0.53 | 0 | 0 | 0.05 | 0.013 | 0.06 | 0.0002 | 0.028 | 0.016 | 0 | 0.161 | 0 | 1120 | 2.778151 | 1 | 600 | 196 | 3.4098
17.71 | 12.62 | 0.02 | 1.67 | 0.54 | 0.005 | 0.53 | 0 | 0 | 0.05 | 0.013 | 0.06 | 0.0002 | 0.028 | 0.016 | 0 | 0.161 | 0 | 1120 | 2.778151 | 1 | 600 | 157 | 3.9954
17.71 | 12.62 | 0.02 | 1.67 | 0.54 | 0.005 | 0.53 | 0 | 0 | 0.05 | 0.013 | 0.06 | 0.0002 | 0.028 | 0.016 | 0 | 0.161 | 0 | 1120 | 2.778151 | 1 | 600 | 157 | 3.9842
17.71 | 12.62 | 0.02 | 1.67 | 0.54 | 0.005 | 0.53 | 0 | 0 | 0.05 | 0.013 | 0.06 | 0.0002 | 0.028 | 0.016 | 0 | 0.161 | 0 | 1120 | 2.778151 | 1 | 600 | 137 | 4.2917
17.71 | 12.62 | 0.02 | 1.67 | 0.54 | 0.005 | 0.53 | 0 | 0 | 0.05 | 0.013 | 0.06 | 0.0002 | 0.028 | 0.016 | 0 | 0.161 | 0 | 1120 | 2.778151 | 1 | 600 | 137 | 4.2956
17.71 | 12.62 | 0.02 | 1.67 | 0.54 | 0.005 | 0.53 | 0 | 0 | 0.05 | 0.013 | 0.06 | 0.0002 | 0.028 | 0.016 | 0 | 0.161 | 0 | 1120 | 2.778151 | 1 | 600 | 118 | 4.5762
17.71 | 12.62 | 0.02 | 1.67 | 0.54 | 0.005 | 0.53 | 0 | 0 | 0.05 | 0.013 | 0.06 | 0.0002 | 0.028 | 0.016 | 0 | 0.161 | 0 | 1120 | 2.778151 | 1 | 600 | 108 | 4.7286
17.71 | 12.62 | 0.02 | 1.67 | 0.54 | 0.005 | 0.53 | 0 | 0 | 0.05 | 0.013 | 0.06 | 0.0002 | 0.028 | 0.016 | 0 | 0.161 | 0 | 1120 | 2.778151 | 1 | 600 | 108 | 4.7353
17.71 | 12.62 | 0.02 | 1.67 | 0.54 | 0.005 | 0.53 | 0 | 0 | 0.05 | 0.013 | 0.06 | 0.0002 | 0.028 | 0.016 | 0 | 0.161 | 0 | 1120 | 2.778151 | 1 | 600 | 98 | 4.9471
17.71 | 12.62 | 0.02 | 1.67 | 0.54 | 0.005 | 0.53 | 0 | 0 | 0.05 | 0.013 | 0.06 | 0.0002 | 0.028 | 0.016 | 0 | 0.161 | 0 | 1120 | 2.778151 | 1 | 600 | 88 | 5.0717
17.71 | 12.62 | 0.02 | 1.67 | 0.54 | 0.005 | 0.53 | 0 | 0 | 0.05 | 0.013 | 0.06 | 0.0002 | 0.028 | 0.016 | 0 | 0.161 | 0 | 1120 | 2.778151 | 1 | 625 | 177 | 3.1898
17.71 | 12.62 | 0.02 | 1.67 | 0.54 | 0.005 | 0.53 | 0 | 0 | 0.05 | 0.013 | 0.06 | 0.0002 | 0.028 | 0.016 | 0 | 0.161 | 0 | 1120 | 2.778151 | 1 | 625 | 157 | 3.5391
17.71 | 12.62 | 0.02 | 1.67 | 0.54 | 0.005 | 0.53 | 0 | 0 | 0.05 | 0.013 | 0.06 | 0.0002 | 0.028 | 0.016 | 0 | 0.161 | 0 | 1120 | 2.778151 | 1 | 625 | 118 | 4.1919
17.71 | 12.62 | 0.02 | 1.67 | 0.54 | 0.005 | 0.53 | 0 | 0 | 0.05 | 0.013 | 0.06 | 0.0002 | 0.028 | 0.016 | 0 | 0.161 | 0 | 1120 | 2.778151 | 1 | 650 | 216 | 2.1052
17.71 | 12.62 | 0.02 | 1.67 | 0.54 | 0.005 | 0.53 | 0 | 0 | 0.05 | 0.013 | 0.06 | 0.0002 | 0.028 | 0.016 | 0 | 0.161 | 0 | 1120 | 2.778151 | 1 | 650 | 177 | 2.5889
17.71 | 12.62 | 0.02 | 1.67 | 0.54 | 0.005 | 0.53 | 0 | 0 | 0.05 | 0.013 | 0.06 | 0.0002 | 0.028 | 0.016 | 0 | 0.161 | 0 | 1120 | 2.778151 | 1 | 650 | 157 | 2.9283
17.71 | 12.62 | 0.02 | 1.67 | 0.54 | 0.005 | 0.53 | 0 | 0 | 0.05 | 0.013 | 0.06 | 0.0002 | 0.028 | 0.016 | 0 | 0.161 | 0 | 1120 | 2.778151 | 1 | 650 | 157 | 3.0114
17.71 | 12.62 | 0.02 | 1.67 | 0.54 | 0.005 | 0.53 | 0 | 0 | 0.05 | 0.013 | 0.06 | 0.0002 | 0.028 | 0.016 | 0 | 0.161 | 0 | 1120 | 2.778151 | 1 | 650 | 137 | 3.4366
17.71 | 12.62 | 0.02 | 1.67 | 0.54 | 0.005 | 0.53 | 0 | 0 | 0.05 | 0.013 | 0.06 | 0.0002 | 0.028 | 0.016 | 0 | 0.161 | 0 | 1120 | 2.778151 | 1 | 650 | 108 | 3.9826
17.71 | 12.62 | 0.02 | 1.67 | 0.54 | 0.005 | 0.53 | 0 | 0 | 0.05 | 0.013 | 0.06 | 0.0002 | 0.028 | 0.016 | 0 | 0.161 | 0 | 1120 | 2.778151 | 1 | 650 | 108 | 3.9849
17.71 | 12.62 | 0.02 | 1.67 | 0.54 | 0.005 | 0.53 | 0 | 0 | 0.05 | 0.013 | 0.06 | 0.0002 | 0.028 | 0.016 | 0 | 0.161 | 0 | 1120 | 2.778151 | 1 | 650 | 88 | 4.3457
17.71 | 12.62 | 0.02 | 1.67 | 0.54 | 0.005 | 0.53 | 0 | 0 | 0.05 | 0.013 | 0.06 | 0.0002 | 0.028 | 0.016 | 0 | 0.161 | 0 | 1120 | 2.778151 | 1 | 650 | 88 | 4.4941
17.71 | 12.62 | 0.02 | 1.67 | 0.54 | 0.005 | 0.53 | 0 | 0 | 0.05 | 0.013 | 0.06 | 0.0002 | 0.028 | 0.016 | 0 | 0.161 | 0 | 1120 | 2.778151 | 1 | 650 | 69 | 4.8145
17.71 | 12.62 | 0.02 | 1.67 | 0.54 | 0.005 | 0.53 | 0 | 0 | 0.05 | 0.013 | 0.06 | 0.0002 | 0.028 | 0.016 | 0 | 0.161 | 0 | 1120 | 2.778151 | 1 | 650 | 69 | 4.8475
17.71 | 12.62 | 0.02 | 1.67 | 0.54 | 0.005 | 0.53 | 0 | 0 | 0.05 | 0.013 | 0.06 | 0.0002 | 0.028 | 0.016 | 0 | 0.161 | 0 | 1120 | 2.778151 | 1 | 650 | 69 | 4.8771
17.71 | 12.62 | 0.02 | 1.67 | 0.54 | 0.005 | 0.53 | 0 | 0 | 0.05 | 0.013 | 0.06 | 0.0002 | 0.028 | 0.016 | 0 | 0.161 | 0 | 1120 | 2.778151 | 1 | 650 | 61 | 4.9517
17.71 | 12.62 | 0.02 | 1.67 | 0.54 | 0.005 | 0.53 | 0 | 0 | 0.05 | 0.013 | 0.06 | 0.0002 | 0.028 | 0.016 | 0 | 0.161 | 0 | 1120 | 2.778151 | 1 | 650 | 61 | 5.1084
17.71 | 12.62 | 0.02 | 1.67 | 0.54 | 0.005 | 0.53 | 0 | 0 | 0.05 | 0.013 | 0.06 | 0.0002 | 0.028 | 0.016 | 0 | 0.161 | 0 | 1120 | 2.778151 | 1 | 675 | 157 | 2.4728
17.71 | 12.62 | 0.02 | 1.67 | 0.54 | 0.005 | 0.53 | 0 | 0 | 0.05 | 0.013 | 0.06 | 0.0002 | 0.028 | 0.016 | 0 | 0.161 | 0 | 1120 | 2.778151 | 1 | 675 | 137 | 2.7062
17.71 | 12.62 | 0.02 | 1.67 | 0.54 | 0.005 | 0.53 | 0 | 0 | 0.05 | 0.013 | 0.06 | 0.0002 | 0.028 | 0.016 | 0 | 0.161 | 0 | 1120 | 2.778151 | 1 | 675 | 108 | 3.4273
17.71 | 12.62 | 0.02 | 1.67 | 0.54 | 0.005 | 0.53 | 0 | 0 | 0.05 | 0.013 | 0.06 | 0.0002 | 0.028 | 0.016 | 0 | 0.161 | 0 | 1120 | 2.778151 | 1 | 700 | 157 | 1.9609
17.71 | 12.62 | 0.02 | 1.67 | 0.54 | 0.005 | 0.53 | 0 | 0 | 0.05 | 0.013 | 0.06 | 0.0002 | 0.028 | 0.016 | 0 | 0.161 | 0 | 1120 | 2.778151 | 1 | 700 | 157 | 1.9619
17.71 | 12.62 | 0.02 | 1.67 | 0.54 | 0.005 | 0.53 | 0 | 0 | 0.05 | 0.013 | 0.06 | 0.0002 | 0.028 | 0.016 | 0 | 0.161 | 0 | 1120 | 2.778151 | 1 | 700 | 137 | 2.3015
17.71 | 12.62 | 0.02 | 1.67 | 0.54 | 0.005 | 0.53 | 0 | 0 | 0.05 | 0.013 | 0.06 | 0.0002 | 0.028 | 0.016 | 0 | 0.161 | 0 | 1120 | 2.778151 | 1 | 700 | 98 | 3.0871
17.71 | 12.62 | 0.02 | 1.67 | 0.54 | 0.005 | 0.53 | 0 | 0 | 0.05 | 0.013 | 0.06 | 0.0002 | 0.028 | 0.016 | 0 | 0.161 | 0 | 1120 | 2.778151 | 1 | 700 | 98 | 3.2247
17.71 | 12.62 | 0.02 | 1.67 | 0.54 | 0.005 | 0.53 | 0 | 0 | 0.05 | 0.013 | 0.06 | 0.0002 | 0.028 | 0.016 | 0 | 0.161 | 0 | 1120 | 2.778151 | 1 | 700 | 98 | 3.1435
17.71 | 12.62 | 0.02 | 1.67 | 0.54 | 0.005 | 0.53 | 0 | 0 | 0.05 | 0.013 | 0.06 | 0.0002 | 0.028 | 0.016 | 0 | 0.161 | 0 | 1120 | 2.778151 | 1 | 700 | 78 | 3.5568
17.71 | 12.62 | 0.02 | 1.67 | 0.54 | 0.005 | 0.53 | 0 | 0 | 0.05 | 0.013 | 0.06 | 0.0002 | 0.028 | 0.016 | 0 | 0.161 | 0 | 1120 | 2.778151 | 1 | 700 | 78 | 3.7538
17.71 | 12.62 | 0.02 | 1.67 | 0.54 | 0.005 | 0.53 | 0 | 0 | 0.05 | 0.013 | 0.06 | 0.0002 | 0.028 | 0.016 | 0 | 0.161 | 0 | 1120 | 2.778151 | 1 | 700 | 61 | 4.3314
17.71 | 12.62 | 0.02 | 1.67 | 0.54 | 0.005 | 0.53 | 0 | 0 | 0.05 | 0.013 | 0.06 | 0.0002 | 0.028 | 0.016 | 0 | 0.161 | 0 | 1120 | 2.778151 | 1 | 700 | 61 | 4.4034
17.71 | 12.62 | 0.02 | 1.67 | 0.54 | 0.005 | 0.53 | 0 | 0 | 0.05 | 0.013 | 0.06 | 0.0002 | 0.028 | 0.016 | 0 | 0.161 | 0 | 1120 | 2.778151 | 1 | 700 | 61 | 4.2891
17.71 | 12.62 | 0.02 | 1.67 | 0.54 | 0.005 | 0.53 | 0 | 0 | 0.05 | 0.013 | 0.06 | 0.0002 | 0.028 | 0.016 | 0 | 0.161 | 0 | 1120 | 2.778151 | 1 | 700 | 47 | 4.7083
17.71 | 12.62 | 0.02 | 1.67 | 0.54 | 0.005 | 0.53 | 0 | 0 | 0.05 | 0.013 | 0.06 | 0.0002 | 0.028 | 0.016 | 0 | 0.161 | 0 | 1120 | 2.778151 | 1 | 700 | 47 | 4.8981
17.71 | 12.62 | 0.02 | 1.67 | 0.54 | 0.005 | 0.53 | 0 | 0 | 0.05 | 0.013 | 0.06 | 0.0002 | 0.028 | 0.016 | 0 | 0.161 | 0 | 1120 | 2.778151 | 1 | 700 | 41 | 4.9802
17.71 | 12.62 | 0.02 | 1.67 | 0.54 | 0.005 | 0.53 | 0 | 0 | 0.05 | 0.013 | 0.06 | 0.0002 | 0.028 | 0.016 | 0 | 0.161 | 0 | 1120 | 2.778151 | 1 | 725 | 98 | 2.7428
17.71 | 12.62 | 0.02 | 1.67 | 0.54 | 0.005 | 0.53 | 0 | 0 | 0.05 | 0.013 | 0.06 | 0.0002 | 0.028 | 0.016 | 0 | 0.161 | 0 | 1120 | 2.778151 | 1 | 725 | 78 | 3.2706
17.71 | 12.62 | 0.02 | 1.67 | 0.54 | 0.005 | 0.53 | 0 | 0 | 0.05 | 0.013 | 0.06 | 0.0002 | 0.028 | 0.016 | 0 | 0.161 | 0 | 1120 | 2.778151 | 1 | 750 | 98 | 2.2353
17.71 | 12.62 | 0.02 | 1.67 | 0.54 | 0.005 | 0.53 | 0 | 0 | 0.05 | 0.013 | 0.06 | 0.0002 | 0.028 | 0.016 | 0 | 0.161 | 0 | 1120 | 2.778151 | 1 | 750 | 78 | 2.7676
17.71 | 12.62 | 0.02 | 1.67 | 0.54 | 0.005 | 0.53 | 0 | 0 | 0.05 | 0.013 | 0.06 | 0.0002 | 0.028 | 0.016 | 0 | 0.161 | 0 | 1120 | 2.778151 | 1 | 750 | 53 | 3.5896
17.71 | 12.62 | 0.02 | 1.67 | 0.54 | 0.005 | 0.53 | 0 | 0 | 0.05 | 0.013 | 0.06 | 0.0002 | 0.028 | 0.016 | 0 | 0.161 | 0 | 1120 | 2.778151 | 1 | 750 | 47 | 3.7532
17.71 | 12.62 | 0.02 | 1.67 | 0.54 | 0.005 | 0.53 | 0 | 0 | 0.05 | 0.013 | 0.06 | 0.0002 | 0.028 | 0.016 | 0 | 0.161 | 0 | 1120 | 2.778151 | 1 | 750 | 47 | 3.8697
17.71 | 12.62 | 0.02 | 1.67 | 0.54 | 0.005 | 0.53 | 0 | 0 | 0.05 | 0.013 | 0.06 | 0.0002 | 0.028 | 0.016 | 0 | 0.161 | 0 | 1120 | 2.778151 | 1 | 750 | 37 | 4.103
17.71 | 12.62 | 0.02 | 1.67 | 0.54 | 0.005 | 0.53 | 0 | 0 | 0.05 | 0.013 | 0.06 | 0.0002 | 0.028 | 0.016 | 0 | 0.161 | 0 | 1120 | 2.778151 | 1 | 750 | 37 | 4.0499
17.71 | 12.62 | 0.02 | 1.67 | 0.54 | 0.005 | 0.53 | 0 | 0 | 0.05 | 0.013 | 0.06 | 0.0002 | 0.028 | 0.016 | 0 | 0.161 | 0 | 1120 | 2.778151 | 1 | 775 | 61 | 3.0592
17.71 | 12.62 | 0.02 | 1.67 | 0.54 | 0.005 | 0.53 | 0 | 0 | 0.05 | 0.013 | 0.06 | 0.0002 | 0.028 | 0.016 | 0 | 0.161 | 0 | 1120 | 2.778151 | 1 | 775 | 41 | 3.5551
17.86 | 12.59 | 0.25 | 1.74 | 0.61 | 0.005 | 0.39 | 0 | 0 | 0.06 | 0.019 | 0.06 | 0.001 | 0.02 | 0.006 | 0 | 0.04 | 0 | 1120 | 2.778151 | 1 | 600 | 333 | 1.4183
17.86 | 12.59 | 0.25 | 1.74 | 0.61 | 0.005 | 0.39 | 0 | 0 | 0.06 | 0.019 | 0.06 | 0.001 | 0.02 | 0.006 | 0 | 0.04 | 0 | 1120 | 2.778151 | 1 | 600 | 265 | 2.9883
17.86 | 12.59 | 0.25 | 1.74 | 0.61 | 0.005 | 0.39 | 0 | 0 | 0.06 | 0.019 | 0.06 | 0.001 | 0.02 | 0.006 | 0 | 0.04 | 0 | 1120 | 2.778151 | 1 | 600 | 235 | 3.3316
17.86 | 12.59 | 0.25 | 1.74 | 0.61 | 0.005 | 0.39 | 0 | 0 | 0.06 | 0.019 | 0.06 | 0.001 | 0.02 | 0.006 | 0 | 0.04 | 0 | 1120 | 2.778151 | 1 | 600 | 216 | 3.5149
17.86 | 12.59 | 0.25 | 1.74 | 0.61 | 0.005 | 0.39 | 0 | 0 | 0.06 | 0.019 | 0.06 | 0.001 | 0.02 | 0.006 | 0 | 0.04 | 0 | 1120 | 2.778151 | 1 | 600 | 196 | 3.6554
17.86 | 12.59 | 0.25 | 1.74 | 0.61 | 0.005 | 0.39 | 0 | 0 | 0.06 | 0.019 | 0.06 | 0.001 | 0.02 | 0.006 | 0 | 0.04 | 0 | 1120 | 2.778151 | 1 | 600 | 157 | 4.4122
17.86 | 12.59 | 0.25 | 1.74 | 0.61 | 0.005 | 0.39 | 0 | 0 | 0.06 | 0.019 | 0.06 | 0.001 | 0.02 | 0.006 | 0 | 0.04 | 0 | 1120 | 2.778151 | 1 | 600 | 137 | 4.7164
17.86 | 12.59 | 0.25 | 1.74 | 0.61 | 0.005 | 0.39 | 0 | 0 | 0.06 | 0.019 | 0.06 | 0.001 | 0.02 | 0.006 | 0 | 0.04 | 0 | 1120 | 2.778151 | 1 | 600 | 118 | 4.9777
17.86 | 12.59 | 0.25 | 1.74 | 0.61 | 0.005 | 0.39 | 0 | 0 | 0.06 | 0.019 | 0.06 | 0.001 | 0.02 | 0.006 | 0 | 0.04 | 0 | 1120 | 2.778151 | 1 | 650 | 265 | 1.6702
17.86 | 12.59 | 0.25 | 1.74 | 0.61 | 0.005 | 0.39 | 0 | 0 | 0.06 | 0.019 | 0.06 | 0.001 | 0.02 | 0.006 | 0 | 0.04 | 0 | 1120 | 2.778151 | 1 | 650 | 216 | 2.356
17.86 | 12.59 | 0.25 | 1.74 | 0.61 | 0.005 | 0.39 | 0 | 0 | 0.06 | 0.019 | 0.06 | 0.001 | 0.02 | 0.006 | 0 | 0.04 | 0 | 1120 | 2.778151 | 1 | 650 | 177 | 2.9242
17.86 | 12.59 | 0.25 | 1.74 | 0.61 | 0.005 | 0.39 | 0 | 0 | 0.06 | 0.019 | 0.06 | 0.001 | 0.02 | 0.006 | 0 | 0.04 | 0 | 1120 | 2.778151 | 1 | 650 | 157 | 3.2937
17.86 | 12.59 | 0.25 | 1.74 | 0.61 | 0.005 | 0.39 | 0 | 0 | 0.06 | 0.019 | 0.06 | 0.001 | 0.02 | 0.006 | 0 | 0.04 | 0 | 1120 | 2.778151 | 1 | 650 | 137 | 3.6578
17.86 | 12.59 | 0.25 | 1.74 | 0.61 | 0.005 | 0.39 | 0 | 0 | 0.06 | 0.019 | 0.06 | 0.001 | 0.02 | 0.006 | 0 | 0.04 | 0 | 1120 | 2.778151 | 1 | 650 | 108 | 4.1589
17.86 | 12.59 | 0.25 | 1.74 | 0.61 | 0.005 | 0.39 | 0 | 0 | 0.06 | 0.019 | 0.06 | 0.001 | 0.02 | 0.006 | 0 | 0.04 | 0 | 1120 | 2.778151 | 1 | 650 | 88 | 4.5614
17.86 | 12.59 | 0.25 | 1.74 | 0.61 | 0.005 | 0.39 | 0 | 0 | 0.06 | 0.019 | 0.06 | 0.001 | 0.02 | 0.006 | 0 | 0.04 | 0 | 1120 | 2.778151 | 1 | 700 | 196 | 1.7193
17.86 | 12.59 | 0.25 | 1.74 | 0.61 | 0.005 | 0.39 | 0 | 0 | 0.06 | 0.019 | 0.06 | 0.001 | 0.02 | 0.006 | 0 | 0.04 | 0 | 1120 | 2.778151 | 1 | 700 | 157 | 2.2847
17.86 | 12.59 | 0.25 | 1.74 | 0.61 | 0.005 | 0.39 | 0 | 0 | 0.06 | 0.019 | 0.06 | 0.001 | 0.02 | 0.006 | 0 | 0.04 | 0 | 1120 | 2.778151 | 1 | 700 | 137 | 2.6431
17.86 | 12.59 | 0.25 | 1.74 | 0.61 | 0.005 | 0.39 | 0 | 0 | 0.06 | 0.019 | 0.06 | 0.001 | 0.02 | 0.006 | 0 | 0.04 | 0 | 1120 | 2.778151 | 1 | 700 | 98 | 3.2587
17.86 | 12.59 | 0.25 | 1.74 | 0.61 | 0.005 | 0.39 | 0 | 0 | 0.06 | 0.019 | 0.06 | 0.001 | 0.02 | 0.006 | 0 | 0.04 | 0 | 1120 | 2.778151 | 1 | 700 | 78 | 3.715
17.86 | 12.59 | 0.25 | 1.74 | 0.61 | 0.005 | 0.39 | 0 | 0 | 0.06 | 0.019 | 0.06 | 0.001 | 0.02 | 0.006 | 0 | 0.04 | 0 | 1120 | 2.778151 | 1 | 700 | 69 | 4.2259
17.86 | 12.59 | 0.25 | 1.74 | 0.61 | 0.005 | 0.39 | 0 | 0 | 0.06 | 0.019 | 0.06 | 0.001 | 0.02 | 0.006 | 0 | 0.04 | 0 | 1120 | 2.778151 | 1 | 700 | 61 | 4.4071
17.86 | 12.59 | 0.25 | 1.74 | 0.61 | 0.005 | 0.39 | 0 | 0 | 0.06 | 0.019 | 0.06 | 0.001 | 0.02 | 0.006 | 0 | 0.04 | 0 | 1120 | 2.778151 | 1 | 700 | 47 | 4.957
17.86 | 12.59 | 0.25 | 1.74 | 0.61 | 0.005 | 0.39 | 0 | 0 | 0.06 | 0.019 | 0.06 | 0.001 | 0.02 | 0.006 | 0 | 0.04 | 0 | 1120 | 2.778151 | 1 | 750 | 137 | 1.3444
17.86 | 12.59 | 0.25 | 1.74 | 0.61 | 0.005 | 0.39 | 0 | 0 | 0.06 | 0.019 | 0.06 | 0.001 | 0.02 | 0.006 | 0 | 0.04 | 0 | 1120 | 2.778151 | 1 | 750 | 98 | 2.2036
17.86 | 12.59 | 0.25 | 1.74 | 0.61 | 0.005 | 0.39 | 0 | 0 | 0.06 | 0.019 | 0.06 | 0.001 | 0.02 | 0.006 | 0 | 0.04 | 0 | 1120 | 2.778151 | 1 | 750 | 78 | 2.8514
17.86 | 12.59 | 0.25 | 1.74 | 0.61 | 0.005 | 0.39 | 0 | 0 | 0.06 | 0.019 | 0.06 | 0.001 | 0.02 | 0.006 | 0 | 0.04 | 0 | 1120 | 2.778151 | 1 | 750 | 53 | 3.912
17.86 | 12.59 | 0.25 | 1.74 | 0.61 | 0.005 | 0.39 | 0 | 0 | 0.06 | 0.019 | 0.06 | 0.001 | 0.02 | 0.006 | 0 | 0.04 | 0 | 1120 | 2.778151 | 1 | 750 | 47 | 4.084
16.1 | 12 | 2.76 | 1.18 | 0.34 | 0.001 | 0 | 0 | 0 | 0 | 0.156 | 0.028 | 0 | 0.012 | 0.014 | 0 | 0 | 0 | 1050 | 2.778151 | 1 | 650 | 240 | 2.488
16.1 | 12 | 2.76 | 1.18 | 0.34 | 0.001 | 0 | 0 | 0 | 0 | 0.156 | 0.028 | 0 | 0.012 | 0.014 | 0 | 0 | 0 | 1050 | 2.778151 | 1 | 650 | 240 | 2.531
16.1 | 12 | 2.76 | 1.18 | 0.34 | 0.001 | 0 | 0 | 0 | 0 | 0.156 | 0.028 | 0 | 0.012 | 0.014 | 0 | 0 | 0 | 1050 | 2.778151 | 1 | 650 | 200 | 3.19
16.1 | 12 | 2.76 | 1.18 | 0.34 | 0.001 | 0 | 0 | 0 | 0 | 0.156 | 0.028 | 0 | 0.012 | 0.014 | 0 | 0 | 0 | 1050 | 2.778151 | 1 | 650 | 200 | 3.28
16.1 | 12 | 2.76 | 1.18 | 0.34 | 0.001 | 0 | 0 | 0 | 0 | 0.156 | 0.028 | 0 | 0.012 | 0.014 | 0 | 0 | 0 | 1050 | 2.778151 | 1 | 650 | 160 | 3.779
16.1 | 12 | 2.76 | 1.18 | 0.34 | 0.001 | 0 | 0 | 0 | 0 | 0.156 | 0.028 | 0 | 0.012 | 0.014 | 0 | 0 | 0 | 1050 | 2.778151 | 1 | 650 | 160 | 3.832
16.1 | 12 | 2.76 | 1.18 | 0.34 | 0.001 | 0 | 0 | 0 | 0 | 0.156 | 0.028 | 0 | 0.012 | 0.014 | 0 | 0 | 0 | 1050 | 2.778151 | 1 | 650 | 140 | 3.885
16.1 | 12 | 2.76 | 1.18 | 0.34 | 0.001 | 0 | 0 | 0 | 0 | 0.156 | 0.028 | 0 | 0.012 | 0.014 | 0 | 0 | 0 | 1050 | 2.778151 | 1 | 650 | 140 | 3.991
16.1 | 12 | 2.76 | 1.18 | 0.34 | 0.001 | 0 | 0 | 0 | 0 | 0.156 | 0.028 | 0 | 0.012 | 0.014 | 0 | 0 | 0 | 1050 | 2.778151 | 1 | 650 | 120 | 4.23
16.1 | 12 | 2.76 | 1.18 | 0.34 | 0.001 | 0 | 0 | 0 | 0 | 0.156 | 0.028 | 0 | 0.012 | 0.014 | 0 | 0 | 0 | 1050 | 2.778151 | 1 | 650 | 120 | 4.29
16.1 | 12 | 2.76 | 1.18 | 0.34 | 0.001 | 0 | 0 | 0 | 0 | 0.156 | 0.028 | 0 | 0.012 | 0.014 | 0 | 0 | 0 | 1050 | 2.778151 | 1 | 650 | 100 | 4.708
17.8 | 14.6 | 2.68 | 2.5 | 0.27 | 0.001 | 0 | 0 | 0 | 0 | 0.145 | 0.023 | 0 | 0.015 | 0.017 | 0 | 0 | 0 | 1100 | 2.778151 | 1 | 650 | 220 | 2.59
17.8 | 14.6 | 2.68 | 2.5 | 0.27 | 0.001 | 0 | 0 | 0 | 0 | 0.145 | 0.023 | 0 | 0.015 | 0.017 | 0 | 0 | 0 | 1100 | 2.778151 | 1 | 650 | 180 | 3.32
17.8 | 14.6 | 2.68 | 2.5 | 0.27 | 0.001 | 0 | 0 | 0 | 0 | 0.145 | 0.023 | 0 | 0.015 | 0.017 | 0 | 0 | 0 | 1100 | 2.778151 | 1 | 650 | 180 | 3.49
17.8 | 14.6 | 2.68 | 2.5 | 0.27 | 0.001 | 0 | 0 | 0 | 0 | 0.145 | 0.023 | 0 | 0.015 | 0.017 | 0 | 0 | 0 | 1100 | 2.778151 | 1 | 650 | 140 | 4.23
17.8 | 14.6 | 2.68 | 2.5 | 0.27 | 0.001 | 0 | 0 | 0 | 0 | 0.145 | 0.023 | 0 | 0.015 | 0.017 | 0 | 0 | 0 | 1100 | 2.778151 | 1 | 650 | 140 | 4.07
17.8 | 14.6 | 2.68 | 2.5 | 0.27 | 0.001 | 0 | 0 | 0 | 0 | 0.145 | 0.023 | 0 | 0.015 | 0.017 | 0 | 0 | 0 | 1100 | 2.778151 | 1 | 650 | 120 | 4.55
17.8 | 14.6 | 2.68 | 2.5 | 0.27 | 0.001 | 0 | 0 | 0 | 0 | 0.145 | 0.023 | 0 | 0.015 | 0.017 | 0 | 0 | 0 | 1100 | 2.778151 | 1 | 650 | 120 | 4.6
17.8 | 14.6 | 2.68 | 2.5 | 0.27 | 0.001 | 0 | 0 | 0 | 0 | 0.145 | 0.023 | 0 | 0.015 | 0.017 | 0 | 0 | 0 | 1100 | 2.778151 | 1 | 650 | 100 | 4.76
17.8 | 14.6 | 2.68 | 2.5 | 0.27 | 0.001 | 0 | 0 | 0 | 0 | 0.145 | 0.023 | 0 | 0.015 | 0.017 | 0 | 0 | 0 | 1100 | 2.778151 | 1 | 650 | 80 | 5.133
18.1 | 12.5 | 2.82 | 1.34 | 0.48 | 0.106 | 0 | 0 | 0 | 0 | 0.161 | 0.023 | 0 | 0.014 | 0.013 | 0 | 0 | 0 | 1050 | 2.778151 | 1 | 650 | 240 | 2.664
18.1 | 12.5 | 2.82 | 1.34 | 0.48 | 0.106 | 0 | 0 | 0 | 0 | 0.161 | 0.023 | 0 | 0.014 | 0.013 | 0 | 0 | 0 | 1050 | 2.778151 | 1 | 650 | 200 | 2.956
18.1 | 12.5 | 2.82 | 1.34 | 0.48 | 0.106 | 0 | 0 | 0 | 0 | 0.161 | 0.023 | 0 | 0.014 | 0.013 | 0 | 0 | 0 | 1050 | 2.778151 | 1 | 650 | 160 | 3.487
18.1 | 12.5 | 2.82 | 1.34 | 0.48 | 0.106 | 0 | 0 | 0 | 0 | 0.161 | 0.023 | 0 | 0.014 | 0.013 | 0 | 0 | 0 | 1050 | 2.778151 | 1 | 650 | 160 | 3.832
18.1 | 12.5 | 2.82 | 1.34 | 0.48 | 0.106 | 0 | 0 | 0 | 0 | 0.161 | 0.023 | 0 | 0.014 | 0.013 | 0 | 0 | 0 | 1050 | 2.778151 | 1 | 650 | 140 | 4.177
18.1 | 12.5 | 2.82 | 1.34 | 0.48 | 0.106 | 0 | 0 | 0 | 0 | 0.161 | 0.023 | 0 | 0.014 | 0.013 | 0 | 0 | 0 | 1050 | 2.778151 | 1 | 650 | 140 | 3.805
18.1 | 12.5 | 2.82 | 1.34 | 0.48 | 0.106 | 0 | 0 | 0 | 0 | 0.161 | 0.023 | 0 | 0.014 | 0.013 | 0 | 0 | 0 | 1050 | 2.778151 | 1 | 650 | 120 | 4.177
18.1 | 12.5 | 2.82 | 1.34 | 0.48 | 0.106 | 0 | 0 | 0 | 0 | 0.161 | 0.023 | 0 | 0.014 | 0.013 | 0 | 0 | 0 | 1050 | 2.778151 | 1 | 650 | 120 | 4.124
18.1 | 12.5 | 2.82 | 1.34 | 0.48 | 0.106 | 0 | 0 | 0 | 0 | 0.161 | 0.023 | 0 | 0.014 | 0.013 | 0 | 0 | 0 | 1050 | 2.778151 | 1 | 650 | 100 | 4.283
18.1 | 12.5 | 2.82 | 1.34 | 0.48 | 0.106 | 0 | 0 | 0 | 0 | 0.161 | 0.023 | 0 | 0.014 | 0.013 | 0 | 0 | 0 | 1050 | 2.778151 | 1 | 650 | 100 | 4.336
18.1 | 12.5 | 2.82 | 1.34 | 0.48 | 0.106 | 0 | 0 | 0 | 0 | 0.161 | 0.023 | 0 | 0.014 | 0.013 | 0 | 0 | 0 | 1050 | 2.778151 | 1 | 650 | 100 | 4.389
18.1 | 12.5 | 2.82 | 1.34 | 0.48 | 0.106 | 0 | 0 | 0 | 0 | 0.161 | 0.023 | 0 | 0.014 | 0.013 | 0 | 0 | 0 | 1050 | 2.778151 | 1 | 650 | 80 | 4.761
17.8 | 12.6 | 2.64 | 1.11 | 0.42 | 0.3 | 0 | 0 | 0 | 0 | 0.158 | 0.021 | 0 | 0.025 | 0.009 | 0 | 0 | 0 | 1120 | 2.778151 | 1 | 650 | 280 | 2.05
17.8 | 12.6 | 2.64 | 1.11 | 0.42 | 0.3 | 0 | 0 | 0 | 0 | 0.158 | 0.021 | 0 | 0.025 | 0.009 | 0 | 0 | 0 | 1120 | 2.778151 | 1 | 650 | 200 | 3.06
17.8 | 12.6 | 2.64 | 1.11 | 0.42 | 0.3 | 0 | 0 | 0 | 0 | 0.158 | 0.021 | 0 | 0.025 | 0.009 | 0 | 0 | 0 | 1120 | 2.778151 | 1 | 650 | 120 | 4.4
17.8 | 12.6 | 2.64 | 1.11 | 0.42 | 0.3 | 0 | 0 | 0 | 0 | 0.158 | 0.021 | 0 | 0.025 | 0.009 | 0 | 0 | 0 | 1120 | 2.778151 | 1 | 650 | 100 | 4.56
17.12 | 12.21 | 2.31 | 1.65 | 0.29 | 0 | 0 | 0 | 0 | 0 | 0.086 | 0.023 | 0.0012 | 0.024 | 0.003 | 0 | 0 | 0 | 1100 | 3.556303 | 1 | 600 | 333 | 1.4314
17.12 | 12.21 | 2.31 | 1.65 | 0.29 | 0 | 0 | 0 | 0 | 0 | 0.086 | 0.023 | 0.0012 | 0.024 | 0.003 | 0 | 0 | 0 | 1100 | 3.556303 | 1 | 600 | 314 | 2.1367
17.12 | 12.21 | 2.31 | 1.65 | 0.29 | 0 | 0 | 0 | 0 | 0 | 0.086 | 0.023 | 0.0012 | 0.024 | 0.003 | 0 | 0 | 0 | 1100 | 3.556303 | 1 | 600 | 275 | 2.7202
17.12 | 12.21 | 2.31 | 1.65 | 0.29 | 0 | 0 | 0 | 0 | 0 | 0.086 | 0.023 | 0.0012 | 0.024 | 0.003 | 0 | 0 | 0 | 1100 | 3.556303 | 1 | 600 | 245 | 3.6332
17.12 | 12.21 | 2.31 | 1.65 | 0.29 | 0 | 0 | 0 | 0 | 0 | 0.086 | 0.023 | 0.0012 | 0.024 | 0.003 | 0 | 0 | 0 | 1100 | 3.556303 | 1 | 650 | 245 | 1.9542
17.12 | 12.21 | 2.31 | 1.65 | 0.29 | 0 | 0 | 0 | 0 | 0 | 0.086 | 0.023 | 0.0012 | 0.024 | 0.003 | 0 | 0 | 0 | 1100 | 3.556303 | 1 | 650 | 216 | 2.4829
17.12 | 12.21 | 2.31 | 1.65 | 0.29 | 0 | 0 | 0 | 0 | 0 | 0.086 | 0.023 | 0.0012 | 0.024 | 0.003 | 0 | 0 | 0 | 1100 | 3.556303 | 1 | 650 | 196 | 3.0561
17.12 | 12.21 | 2.31 | 1.65 | 0.29 | 0 | 0 | 0 | 0 | 0 | 0.086 | 0.023 | 0.0012 | 0.024 | 0.003 | 0 | 0 | 0 | 1100 | 3.556303 | 1 | 650 | 176 | 3.4541
17.12 | 12.21 | 2.31 | 1.65 | 0.29 | 0 | 0 | 0 | 0 | 0 | 0.086 | 0.023 | 0.0012 | 0.024 | 0.003 | 0 | 0 | 0 | 1100 | 3.556303 | 1 | 650 | 147 | 3.658
16.39 | 10.67 | 2.11 | 0.81 | 0.56 | 0.0005 | 0.0006 | 0 | 0 | 0.27 | 0.081 | 0.012 | 0.0005 | 0.024 | 0.004 | 0 | 0.011 | 0 | 1050 | 3.20412 | 1 | 500 | 402 | 4.178156
16.39 | 10.67 | 2.11 | 0.81 | 0.56 | 0.0005 | 0.0006 | 0 | 0 | 0.27 | 0.081 | 0.012 | 0.0005 | 0.024 | 0.004 | 0 | 0.011 | 0 | 1050 | 3.20412 | 1 | 500 | 392 | 4.221307
16.39 | 10.67 | 2.11 | 0.81 | 0.56 | 0.0005 | 0.0006 | 0 | 0 | 0.27 | 0.081 | 0.012 | 0.0005 | 0.024 | 0.004 | 0 | 0.011 | 0 | 1050 | 3.20412 | 1 | 550 | 373 | 2.352954
16.39 | 10.67 | 2.11 | 0.81 | 0.56 | 0.0005 | 0.0006 | 0 | 0 | 0.27 | 0.081 | 0.012 | 0.0005 | 0.024 | 0.004 | 0 | 0.011 | 0 | 1050 | 3.20412 | 1 | 550 | 363 | 2.801609
16.39 | 10.67 | 2.11 | 0.81 | 0.56 | 0.0005 | 0.0006 | 0 | 0 | 0.27 | 0.081 | 0.012 | 0.0005 | 0.024 | 0.004 | 0 | 0.011 | 0 | 1050 | 3.20412 | 1 | 550 | 343 | 3.261501
16.39 | 10.67 | 2.11 | 0.81 | 0.56 | 0.0005 | 0.0006 | 0 | 0 | 0.27 | 0.081 | 0.012 | 0.0005 | 0.024 | 0.004 | 0 | 0.011 | 0 | 1050 | 3.20412 | 1 | 550 | 333 | 3.337858
16.39 | 10.67 | 2.11 | 0.81 | 0.56 | 0.0005 | 0.0006 | 0 | 0 | 0.27 | 0.081 | 0.012 | 0.0005 | 0.024 | 0.004 | 0 | 0.011 | 0 | 1050 | 3.20412 | 1 | 550 | 294 | 4.260918
16.39 | 10.67 | 2.11 | 0.81 | 0.56 | 0.0005 | 0.0006 | 0 | 0 | 0.27 | 0.081 | 0.012 | 0.0005 | 0.024 | 0.004 | 0 | 0.011 | 0 | 1050 | 3.20412 | 1 | 600 | 284 | 2.332034
16.39 | 10.67 | 2.11 | 0.81 | 0.56 | 0.0005 | 0.0006 | 0 | 0 | 0.27 | 0.081 | 0.012 | 0.0005 | 0.024 | 0.004 | 0 | 0.011 | 0 | 1050 | 3.20412 | 1 | 600 | 265 | 2.794488
16.39 | 10.67 | 2.11 | 0.81 | 0.56 | 0.0005 | 0.0006 | 0 | 0 | 0.27 | 0.081 | 0.012 | 0.0005 | 0.024 | 0.004 | 0 | 0.011 | 0 | 1050 | 3.20412 | 1 | 600 | 255 | 3.065953
16.39 | 10.67 | 2.11 | 0.81 | 0.56 | 0.0005 | 0.0006 | 0 | 0 | 0.27 | 0.081 | 0.012 | 0.0005 | 0.024 | 0.004 | 0 | 0.011 | 0 | 1050 | 3.20412 | 1 | 600 | 235 | 3.536306
16.39 | 10.67 | 2.11 | 0.81 | 0.56 | 0.0005 | 0.0006 | 0 | 0 | 0.27 | 0.081 | 0.012 | 0.0005 | 0.024 | 0.004 | 0 | 0.011 | 0 | 1050 | 3.20412 | 1 | 600 | 196 | 4.344213
16.39 | 10.67 | 2.11 | 0.81 | 0.56 | 0.0005 | 0.0006 | 0 | 0 | 0.27 | 0.081 | 0.012 | 0.0005 | 0.024 | 0.004 | 0 | 0.011 | 0 | 1050 | 3.20412 | 1 | 600 | 176 | 4.57503
16.39 | 10.67 | 2.11 | 0.81 | 0.56 | 0.0005 | 0.0006 | 0 | 0 | 0.27 | 0.081 | 0.012 | 0.0005 | 0.024 | 0.004 | 0 | 0.011 | 0 | 1050 | 3.20412 | 1 | 650 | 216 | 2.145507
16.39 | 10.67 | 2.11 | 0.81 | 0.56 | 0.0005 | 0.0006 | 0 | 0 | 0.27 | 0.081 | 0.012 | 0.0005 | 0.024 | 0.004 | 0 | 0.011 | 0 | 1050 | 3.20412 | 1 | 650 | 186 | 2.759517
16.39 | 10.67 | 2.11 | 0.81 | 0.56 | 0.0005 | 0.0006 | 0 | 0 | 0.27 | 0.081 | 0.012 | 0.0005 | 0.024 | 0.004 | 0 | 0.011 | 0 | 1050 | 3.20412 | 1 | 650 | 167 | 3.228913
16.39 | 10.67 | 2.11 | 0.81 | 0.56 | 0.0005 | 0.0006 | 0 | 0 | 0.27 | 0.081 | 0.012 | 0.0005 | 0.024 | 0.004 | 0 | 0.011 | 0 | 1050 | 3.20412 | 1 | 650 | 137 | 3.774867
16.39 | 10.67 | 2.11 | 0.81 | 0.56 | 0.0005 | 0.0006 | 0 | 0 | 0.27 | 0.081 | 0.012 | 0.0005 | 0.024 | 0.004 | 0 | 0.011 | 0 | 1050 | 3.20412 | 1 | 650 | 108 | 4.331391
16.39 | 10.67 | 2.11 | 0.81 | 0.56 | 0.0005 | 0.0006 | 0 | 0 | 0.27 | 0.081 | 0.012 | 0.0005 | 0.024 | 0.004 | 0 | 0.011 | 0 | 1050 | 3.20412 | 1 | 650 | 88 | 4.674247
16.39 | 10.67 | 2.11 | 0.81 | 0.56 | 0.0005 | 0.0006 | 0 | 0 | 0.27 | 0.081 | 0.012 | 0.0005 | 0.024 | 0.004 | 0 | 0.011 | 0 | 1050 | 3.20412 | 1 | 700 | 176 | 1.600973
16.39 | 10.67 | 2.11 | 0.81 | 0.56 | 0.0005 | 0.0006 | 0 | 0 | 0.27 | 0.081 | 0.012 | 0.0005 | 0.024 | 0.004 | 0 | 0.011 | 0 | 1050 | 3.20412 | 1 | 700 | 147 | 2.265996
16.39 | 10.67 | 2.11 | 0.81 | 0.56 | 0.0005 | 0.0006 | 0 | 0 | 0.27 | 0.081 | 0.012 | 0.0005 | 0.024 | 0.004 | 0 | 0.011 | 0 | 1050 | 3.20412 | 1 | 700 | 127 | 2.640978
16.39 | 10.67 | 2.11 | 0.81 | 0.56 | 0.0005 | 0.0006 | 0 | 0 | 0.27 | 0.081 | 0.012 | 0.0005 | 0.024 | 0.004 | 0 | 0.011 | 0 | 1050 | 3.20412 | 1 | 700 | 108 | 3.093141
16.39 | 10.67 | 2.11 | 0.81 | 0.56 | 0.0005 | 0.0006 | 0 | 0 | 0.27 | 0.081 | 0.012 | 0.0005 | 0.024 | 0.004 | 0 | 0.011 | 0 | 1050 | 3.20412 | 1 | 700 | 88 | 3.554526
16.39 | 10.67 | 2.11 | 0.81 | 0.56 | 0.0005 | 0.0006 | 0 | 0 | 0.27 | 0.081 | 0.012 | 0.0005 | 0.024 | 0.004 | 0 | 0.011 | 0 | 1050 | 3.20412 | 1 | 700 | 69 | 4.042457
16.39 | 10.67 | 2.11 | 0.81 | 0.56 | 0.0005 | 0.0006 | 0 | 0 | 0.27 | 0.081 | 0.012 | 0.0005 | 0.024 | 0.004 | 0 | 0.011 | 0 | 1050 | 3.20412 | 1 | 700 | 53 | 4.527032
16.39 | 10.67 | 2.11 | 0.81 | 0.56 | 0.0005 | 0.0006 | 0 | 0 | 0.27 | 0.081 | 0.012 | 0.0005 | 0.024 | 0.004 | 0 | 0.011 | 0 | 1050 | 3.20412 | 1 | 750 | 108 | 1.968016
16.39 | 10.67 | 2.11 | 0.81 | 0.56 | 0.0005 | 0.0006 | 0 | 0 | 0.27 | 0.081 | 0.012 | 0.0005 | 0.024 | 0.004 | 0 | 0.011 | 0 | 1050 | 3.20412 | 1 | 750 | 88 | 2.46449
16.39 | 10.67 | 2.11 | 0.81 | 0.56 | 0.0005 | 0.0006 | 0 | 0 | 0.27 | 0.081 | 0.012 | 0.0005 | 0.024 | 0.004 | 0 | 0.011 | 0 | 1050 | 3.20412 | 1 | 750 | 69 | 3.063634
16.39 | 10.67 | 2.11 | 0.81 | 0.56 | 0.0005 | 0.0006 | 0 | 0 | 0.27 | 0.081 | 0.012 | 0.0005 | 0.024 | 0.004 | 0 | 0.011 | 0 | 1050 | 3.20412 | 1 | 750 | 53 | 3.626238
16.39 | 10.67 | 2.11 | 0.81 | 0.56 | 0.0005 | 0.0006 | 0 | 0 | 0.27 | 0.081 | 0.012 | 0.0005 | 0.024 | 0.004 | 0 | 0.011 | 0 | 1050 | 3.20412 | 1 | 750 | 33 | 4.306324
16.39 | 10.67 | 2.11 | 0.81 | 0.56 | 0.0005 | 0.0006 | 0 | 0 | 0.27 | 0.081 | 0.012 | 0.0005 | 0.024 | 0.004 | 0 | 0.011 | 0 | 1050 | 3.20412 | 1 | 750 | 26 | 4.64719
17.85 | 12 | 0.04 | 1.71 | 0.6 | 0.74 | 0.019 | 0.031 | 0 | 0.05 | 0.0284 | 0.07 | 0.0012 | 0.02 | 0.005 | 0.29 | 0.019 | 0 | 1200 | 2.778151 | 1 | 600 | 320 | 2.619406
17.85 | 12 | 0.04 | 1.71 | 0.6 | 0.74 | 0.019 | 0.031 | 0 | 0.05 | 0.0284 | 0.07 | 0.0012 | 0.02 | 0.005 | 0.29 | 0.019 | 0 | 1200 | 2.778151 | 1 | 600 | 270 | 3.56521
17.85 | 12 | 0.04 | 1.71 | 0.6 | 0.74 | 0.019 | 0.031 | 0 | 0.05 | 0.0284 | 0.07 | 0.0012 | 0.02 | 0.005 | 0.29 | 0.019 | 0 | 1200 | 2.778151 | 1 | 600 | 220 | 4.391297
17.85 | 12 | 0.04 | 1.71 | 0.6 | 0.74 | 0.019 | 0.031 | 0 | 0.05 | 0.0284 | 0.07 | 0.0012 | 0.02 | 0.005 | 0.29 | 0.019 | 0 | 1200 | 2.778151 | 1 | 600 | 200 | 4.657125
17.85 | 12 | 0.04 | 1.71 | 0.6 | 0.74 | 0.019 | 0.031 | 0 | 0.05 | 0.0284 | 0.07 | 0.0012 | 0.02 | 0.005 | 0.29 | 0.019 | 0 | 1200 | 2.778151 | 1 | 650 | 270 | 2.186956
17.85 | 12 | 0.04 | 1.71 | 0.6 | 0.74 | 0.019 | 0.031 | 0 | 0.05 | 0.0284 | 0.07 | 0.0012 | 0.02 | 0.005 | 0.29 | 0.019 | 0 | 1200 | 2.778151 | 1 | 650 | 240 | 2.868056
17.85 | 12 | 0.04 | 1.71 | 0.6 | 0.74 | 0.019 | 0.031 | 0 | 0.05 | 0.0284 | 0.07 | 0.0012 | 0.02 | 0.005 | 0.29 | 0.019 | 0 | 1200 | 2.778151 | 1 | 650 | 220 | 3.264983
17.85 | 12 | 0.04 | 1.71 | 0.6 | 0.74 | 0.019 | 0.031 | 0 | 0.05 | 0.0284 | 0.07 | 0.0012 | 0.02 | 0.005 | 0.29 | 0.019 | 0 | 1200 | 2.778151 | 1 | 650 | 180 | 3.77133
17.85 | 12 | 0.04 | 1.71 | 0.6 | 0.74 | 0.019 | 0.031 | 0 | 0.05 | 0.0284 | 0.07 | 0.0012 | 0.02 | 0.005 | 0.29 | 0.019 | 0 | 1200 | 2.778151 | 1 | 650 | 140 | 4.187853
17.85 | 12 | 0.04 | 1.71 | 0.6 | 0.74 | 0.019 | 0.031 | 0 | 0.05 | 0.0284 | 0.07 | 0.0012 | 0.02 | 0.005 | 0.29 | 0.019 | 0 | 1200 | 2.778151 | 1 | 650 | 110 | 4.646174
17.85 | 12 | 0.04 | 1.71 | 0.6 | 0.74 | 0.019 | 0.031 | 0 | 0.05 | 0.0284 | 0.07 | 0.0012 | 0.02 | 0.005 | 0.29 | 0.019 | 0 | 1200 | 2.778151 | 1 | 700 | 220 | 1.766413
17.85 | 12 | 0.04 | 1.71 | 0.6 | 0.74 | 0.019 | 0.031 | 0 | 0.05 | 0.0284 | 0.07 | 0.0012 | 0.02 | 0.005 | 0.29 | 0.019 | 0 | 1200 | 2.778151 | 1 | 700 | 180 | 2.551938
17.85 | 12 | 0.04 | 1.71 | 0.6 | 0.74 | 0.019 | 0.031 | 0 | 0.05 | 0.0284 | 0.07 | 0.0012 | 0.02 | 0.005 | 0.29 | 0.019 | 0 | 1200 | 2.778151 | 1 | 700 | 140 | 3.047859
17.85 | 12 | 0.04 | 1.71 | 0.6 | 0.74 | 0.019 | 0.031 | 0 | 0.05 | 0.0284 | 0.07 | 0.0012 | 0.02 | 0.005 | 0.29 | 0.019 | 0 | 1200 | 2.778151 | 1 | 700 | 100 | 3.689549
17.85 | 12 | 0.04 | 1.71 | 0.6 | 0.74 | 0.019 | 0.031 | 0 | 0.05 | 0.0284 | 0.07 | 0.0012 | 0.02 | 0.005 | 0.29 | 0.019 | 0 | 1200 | 2.778151 | 1 | 700 | 80 | 4.219616
17.85 | 12 | 0.04 | 1.71 | 0.6 | 0.74 | 0.019 | 0.031 | 0 | 0.05 | 0.0284 | 0.07 | 0.0012 | 0.02 | 0.005 | 0.29 | 0.019 | 0 | 1200 | 2.778151 | 1 | 750 | 140 | 1.755875
17.85 | 12 | 0.04 | 1.71 | 0.6 | 0.74 | 0.019 | 0.031 | 0 | 0.05 | 0.0284 | 0.07 | 0.0012 | 0.02 | 0.005 | 0.29 | 0.019 | 0 | 1200 | 2.778151 | 1 | 750 | 120 | 2.063709
17.85 | 12 | 0.04 | 1.71 | 0.6 | 0.74 | 0.019 | 0.031 | 0 | 0.05 | 0.0284 | 0.07 | 0.0012 | 0.02 | 0.005 | 0.29 | 0.019 | 0 | 1200 | 2.778151 | 1 | 750 | 100 | 2.583426
17.85 | 12 | 0.04 | 1.71 | 0.6 | 0.74 | 0.019 | 0.031 | 0 | 0.05 | 0.0284 | 0.07 | 0.0012 | 0.02 | 0.005 | 0.29 | 0.019 | 0 | 1200 | 2.778151 | 1 | 750 | 70 | 3.658555
17.85 | 12 | 0.04 | 1.71 | 0.6 | 0.74 | 0.019 | 0.031 | 0 | 0.05 | 0.0284 | 0.07 | 0.0012 | 0.02 | 0.005 | 0.29 | 0.019 | 0 | 1200 | 2.778151 | 1 | 750 | 54 | 4.082117
17.85 | 12 | 0.04 | 1.71 | 0.6 | 0.74 | 0.019 | 0.031 | 0 | 0.05 | 0.0284 | 0.07 | 0.0012 | 0.02 | 0.005 | 0.29 | 0.019 | 0 | 1200 | 2.778151 | 1 | 750 | 38 | 4.422902
17.8 | 12.2 | 0.05 | 1.66 | 0.49 | 0.82 | 0.018 | 0.038 | 0 | 0.03 | 0.0236 | 0.06 | 0.0012 | 0.023 | 0.006 | 0.27 | 0.023 | 0 | 1200 | 2.778151 | 1 | 600 | 320 | 2.017868
17.8 | 12.2 | 0.05 | 1.66 | 0.49 | 0.82 | 0.018 | 0.038 | 0 | 0.03 | 0.0236 | 0.06 | 0.0012 | 0.023 | 0.006 | 0.27 | 0.023 | 0 | 1200 | 2.778151 | 1 | 600 | 270 | 3.285355
17.8 | 12.2 | 0.05 | 1.66 | 0.49 | 0.82 | 0.018 | 0.038 | 0 | 0.03 | 0.0236 | 0.06 | 0.0012 | 0.023 | 0.006 | 0.27 | 0.023 | 0 | 1200 | 2.778151 | 1 | 600 | 220 | 3.860446
17.8 | 12.2 | 0.05 | 1.66 | 0.49 | 0.82 | 0.018 | 0.038 | 0 | 0.03 | 0.0236 | 0.06 | 0.0012 | 0.023 | 0.006 | 0.27 | 0.023 | 0 | 1200 | 2.778151 | 1 | 600 | 200 | 4.117258
17.8 | 12.2 | 0.05 | 1.66 | 0.49 | 0.82 | 0.018 | 0.038 | 0 | 0.03 | 0.0236 | 0.06 | 0.0012 | 0.023 | 0.006 | 0.27 | 0.023 | 0 | 1200 | 2.778151 | 1 | 600 | 180 | 4.315429
17.8 | 12.2 | 0.05 | 1.66 | 0.49 | 0.82 | 0.018 | 0.038 | 0 | 0.03 | 0.0236 | 0.06 | 0.0012 | 0.023 | 0.006 | 0.27 | 0.023 | 0 | 1200 | 2.778151 | 1 | 600 | 160 | 4.588293
17.8 | 12.2 | 0.05 | 1.66 | 0.49 | 0.82 | 0.018 | 0.038 | 0 | 0.03 | 0.0236 | 0.06 | 0.0012 | 0.023 | 0.006 | 0.27 | 0.023 | 0 | 1200 | 2.778151 | 1 | 650 | 270 | 1.752816
17.8 | 12.2 | 0.05 | 1.66 | 0.49 | 0.82 | 0.018 | 0.038 | 0 | 0.03 | 0.0236 | 0.06 | 0.0012 | 0.023 | 0.006 | 0.27 | 0.023 | 0 | 1200 | 2.778151 | 1 | 650 | 220 | 2.680245
17.8 | 12.2 | 0.05 | 1.66 | 0.49 | 0.82 | 0.018 | 0.038 | 0 | 0.03 | 0.0236 | 0.06 | 0.0012 | 0.023 | 0.006 | 0.27 | 0.023 | 0 | 1200 | 2.778151 | 1 | 650 | 180 | 3.479978
17.8 | 12.2 | 0.05 | 1.66 | 0.49 | 0.82 | 0.018 | 0.038 | 0 | 0.03 | 0.0236 | 0.06 | 0.0012 | 0.023 | 0.006 | 0.27 | 0.023 | 0 | 1200 | 2.778151 | 1 | 650 | 140 | 4.266911
17.8 | 12.2 | 0.05 | 1.66 | 0.49 | 0.82 | 0.018 | 0.038 | 0 | 0.03 | 0.0236 | 0.06 | 0.0012 | 0.023 | 0.006 | 0.27 | 0.023 | 0 | 1200 | 2.778151 | 1 | 650 | 110 | 4.684242
17.8 | 12.2 | 0.05 | 1.66 | 0.49 | 0.82 | 0.018 | 0.038 | 0 | 0.03 | 0.0236 | 0.06 | 0.0012 | 0.023 | 0.006 | 0.27 | 0.023 | 0 | 1200 | 2.778151 | 1 | 700 | 180 | 2.54295
17.8 | 12.2 | 0.05 | 1.66 | 0.49 | 0.82 | 0.018 | 0.038 | 0 | 0.03 | 0.0236 | 0.06 | 0.0012 | 0.023 | 0.006 | 0.27 | 0.023 | 0 | 1200 | 2.778151 | 1 | 700 | 140 | 3.290836
17.8 | 12.2 | 0.05 | 1.66 | 0.49 | 0.82 | 0.018 | 0.038 | 0 | 0.03 | 0.0236 | 0.06 | 0.0012 | 0.023 | 0.006 | 0.27 | 0.023 | 0 | 1200 | 2.778151 | 1 | 700 | 100 | 3.876403
17.8 | 12.2 | 0.05 | 1.66 | 0.49 | 0.82 | 0.018 | 0.038 | 0 | 0.03 | 0.0236 | 0.06 | 0.0012 | 0.023 | 0.006 | 0.27 | 0.023 | 0 | 1200 | 2.778151 | 1 | 700 | 80 | 4.358728
17.8 | 12.2 | 0.05 | 1.66 | 0.49 | 0.82 | 0.018 | 0.038 | 0 | 0.03 | 0.0236 | 0.06 | 0.0012 | 0.023 | 0.006 | 0.27 | 0.023 | 0 | 1200 | 2.778151 | 1 | 750 | 140 | 2.254064
17.8 | 12.2 | 0.05 | 1.66 | 0.49 | 0.82 | 0.018 | 0.038 | 0 | 0.03 | 0.0236 | 0.06 | 0.0012 | 0.023 | 0.006 | 0.27 | 0.023 | 0 | 1200 | 2.778151 | 1 | 750 | 100 | 2.95588
17.8 | 12.2 | 0.05 | 1.66 | 0.49 | 0.82 | 0.018 | 0.038 | 0 | 0.03 | 0.0236 | 0.06 | 0.0012 | 0.023 | 0.006 | 0.27 | 0.023 | 0 | 1200 | 2.778151 | 1 | 750 | 70 | 3.843694
17.8 | 12.2 | 0.05 | 1.66 | 0.49 | 0.82 | 0.018 | 0.038 | 0 | 0.03 | 0.0236 | 0.06 | 0.0012 | 0.023 | 0.006 | 0.27 | 0.023 | 0 | 1200 | 2.778151 | 1 | 750 | 54 | 4.327886
17.95 | 12.2 | 0.1 | 1.73 | 0.62 | 0.72 | 0.019 | 0.032 | 0 | 0.04 | 0.0216 | 0.07 | 0.0016 | 0.024 | 0.007 | 0.29 | 0.012 | 0 | 1200 | 2.778151 | 1 | 600 | 320 | 2.514282
17.95 | 12.2 | 0.1 | 1.73 | 0.62 | 0.72 | 0.019 | 0.032 | 0 | 0.04 | 0.0216 | 0.07 | 0.0016 | 0.024 | 0.007 | 0.29 | 0.012 | 0 | 1200 | 2.778151 | 1 | 600 | 270 | 3.516905
17.95 | 12.2 | 0.1 | 1.73 | 0.62 | 0.72 | 0.019 | 0.032 | 0 | 0.04 | 0.0216 | 0.07 | 0.0016 | 0.024 | 0.007 | 0.29 | 0.012 | 0 | 1200 | 2.778151 | 1 | 650 | 270 | 2.192289
17.95 | 12.2 | 0.1 | 1.73 | 0.62 | 0.72 | 0.019 | 0.032 | 0 | 0.04 | 0.0216 | 0.07 | 0.0016 | 0.024 | 0.007 | 0.29 | 0.012 | 0 | 1200 | 2.778151 | 1 | 650 | 240 | 3.124895
17.95 | 12.2 | 0.1 | 1.73 | 0.62 | 0.72 | 0.019 | 0.032 | 0 | 0.04 | 0.0216 | 0.07 | 0.0016 | 0.024 | 0.007 | 0.29 | 0.012 | 0 | 1200 | 2.778151 | 1 | 650 | 220 | 3.532066
17.95 | 12.2 | 0.1 | 1.73 | 0.62 | 0.72 | 0.019 | 0.032 | 0 | 0.04 | 0.0216 | 0.07 | 0.0016 | 0.024 | 0.007 | 0.29 | 0.012 | 0 | 1200 | 2.778151 | 1 | 650 | 180 | 3.861475
17.95 | 12.2 | 0.1 | 1.73 | 0.62 | 0.72 | 0.019 | 0.032 | 0 | 0.04 | 0.0216 | 0.07 | 0.0016 | 0.024 | 0.007 | 0.29 | 0.012 | 0 | 1200 | 2.778151 | 1 | 650 | 140 | 4.317505
17.95 | 12.2 | 0.1 | 1.73 | 0.62 | 0.72 | 0.019 | 0.032 | 0 | 0.04 | 0.0216 | 0.07 | 0.0016 | 0.024 | 0.007 | 0.29 | 0.012 | 0 | 1200 | 2.778151 | 1 | 650 | 110 | 4.717077
17.95 | 12.2 | 0.1 | 1.73 | 0.62 | 0.72 | 0.019 | 0.032 | 0 | 0.04 | 0.0216 | 0.07 | 0.0016 | 0.024 | 0.007 | 0.29 | 0.012 | 0 | 1200 | 2.778151 | 1 | 700 | 220 | 1.760422
17.95 | 12.2 | 0.1 | 1.73 | 0.62 | 0.72 | 0.019 | 0.032 | 0 | 0.04 | 0.0216 | 0.07 | 0.0016 | 0.024 | 0.007 | 0.29 | 0.012 | 0 | 1200 | 2.778151 | 1 | 700 | 180 | 2.71071
17.95 | 12.2 | 0.1 | 1.73 | 0.62 | 0.72 | 0.019 | 0.032 | 0 | 0.04 | 0.0216 | 0.07 | 0.0016 | 0.024 | 0.007 | 0.29 | 0.012 | 0 | 1200 | 2.778151 | 1 | 700 | 140 | 3.249052
17.95 | 12.2 | 0.1 | 1.73 | 0.62 | 0.72 | 0.019 | 0.032 | 0 | 0.04 | 0.0216 | 0.07 | 0.0016 | 0.024 | 0.007 | 0.29 | 0.012 | 0 | 1200 | 2.778151 | 1 | 700 | 100 | 3.865732
17.95 | 12.2 | 0.1 | 1.73 | 0.62 | 0.72 | 0.019 | 0.032 | 0 | 0.04 | 0.0216 | 0.07 | 0.0016 | 0.024 | 0.007 | 0.29 | 0.012 | 0 | 1200 | 2.778151 | 1 | 700 | 80 | 4.594596
17.95 | 12.2 | 0.1 | 1.73 | 0.62 | 0.72 | 0.019 | 0.032 | 0 | 0.04 | 0.0216 | 0.07 | 0.0016 | 0.024 | 0.007 | 0.29 | 0.012 | 0 | 1200 | 2.778151 | 1 | 750 | 160 | 1.380211
17.95 | 12.2 | 0.1 | 1.73 | 0.62 | 0.72 | 0.019 | 0.032 | 0 | 0.04 | 0.0216 | 0.07 | 0.0016 | 0.024 | 0.007 | 0.29 | 0.012 | 0 | 1200 | 2.778151 | 1 | 750 | 140 | 1.877947
17.95 | 12.2 | 0.1 | 1.73 | 0.62 | 0.72 | 0.019 | 0.032 | 0 | 0.04 | 0.0216 | 0.07 | 0.0016 | 0.024 | 0.007 | 0.29 | 0.012 | 0 | 1200 | 2.778151 | 1 | 750 | 120 | 2.225309
17.95 | 12.2 | 0.1 | 1.73 | 0.62 | 0.72 | 0.019 | 0.032 | 0 | 0.04 | 0.0216 | 0.07 | 0.0016 | 0.024 | 0.007 | 0.29 | 0.012 | 0 | 1200 | 2.778151 | 1 | 750 | 100 | 2.841422
17.95 | 12.2 | 0.1 | 1.73 | 0.62 | 0.72 | 0.019 | 0.032 | 0 | 0.04 | 0.0216 | 0.07 | 0.0016 | 0.024 | 0.007 | 0.29 | 0.012 | 0 | 1200 | 2.778151 | 1 | 750 | 70 | 4.018725
17.95 | 12.2 | 0.1 | 1.73 | 0.62 | 0.72 | 0.019 | 0.032 | 0 | 0.04 | 0.0216 | 0.07 | 0.0016 | 0.024 | 0.007 | 0.29 | 0.012 | 0 | 1200 | 2.778151 | 1 | 750 | 54 | 4.380171
17.61 | 12.5 | 0.06 | 1.73 | 0.82 | 0.79 | 0.019 | 0.032 | 0 | 0.1 | 0.02 | 0.04 | 0.0004 | 0.022 | 0.009 | 0.33 | 0.013 | 0 | 1200 | 3.079181 | 1 | 600 | 320 | 1.63749
17.61 | 12.5 | 0.06 | 1.73 | 0.82 | 0.79 | 0.019 | 0.032 | 0 | 0.1 | 0.02 | 0.04 | 0.0004 | 0.022 | 0.009 | 0.33 | 0.013 | 0 | 1200 | 3.079181 | 1 | 600 | 270 | 2.780677
17.61 | 12.5 | 0.06 | 1.73 | 0.82 | 0.79 | 0.019 | 0.032 | 0 | 0.1 | 0.02 | 0.04 | 0.0004 | 0.022 | 0.009 | 0.33 | 0.013 | 0 | 1200 | 3.079181 | 1 | 600 | 220 | 3.337379
17.61 | 12.5 | 0.06 | 1.73 | 0.82 | 0.79 | 0.019 | 0.032 | 0 | 0.1 | 0.02 | 0.04 | 0.0004 | 0.022 | 0.009 | 0.33 | 0.013 | 0 | 1200 | 3.079181 | 1 | 600 | 200 | 3.528981
17.61 | 12.5 | 0.06 | 1.73 | 0.82 | 0.79 | 0.019 | 0.032 | 0 | 0.1 | 0.02 | 0.04 | 0.0004 | 0.022 | 0.009 | 0.33 | 0.013 | 0 | 1200 | 3.079181 | 1 | 600 | 180 | 3.725528
17.61 | 12.5 | 0.06 | 1.73 | 0.82 | 0.79 | 0.019 | 0.032 | 0 | 0.1 | 0.02 | 0.04 | 0.0004 | 0.022 | 0.009 | 0.33 | 0.013 | 0 | 1200 | 3.079181 | 1 | 600 | 160 | 3.885401
17.61 | 12.5 | 0.06 | 1.73 | 0.82 | 0.79 | 0.019 | 0.032 | 0 | 0.1 | 0.02 | 0.04 | 0.0004 | 0.022 | 0.009 | 0.33 | 0.013 | 0 | 1200 | 3.079181 | 1 | 600 | 140 | 4.090702
17.61 | 12.5 | 0.06 | 1.73 | 0.82 | 0.79 | 0.019 | 0.032 | 0 | 0.1 | 0.02 | 0.04 | 0.0004 | 0.022 | 0.009 | 0.33 | 0.013 | 0 | 1200 | 3.079181 | 1 | 600 | 120 | 4.302768
17.61 | 12.5 | 0.06 | 1.73 | 0.82 | 0.79 | 0.019 | 0.032 | 0 | 0.1 | 0.02 | 0.04 | 0.0004 | 0.022 | 0.009 | 0.33 | 0.013 | 0 | 1200 | 3.079181 | 1 | 600 | 110 | 4.45557
17.61 | 12.5 | 0.06 | 1.73 | 0.82 | 0.79 | 0.019 | 0.032 | 0 | 0.1 | 0.02 | 0.04 | 0.0004 | 0.022 | 0.009 | 0.33 | 0.013 | 0 | 1200 | 3.079181 | 1 | 650 | 270 | 1.403121
17.61 | 12.5 | 0.06 | 1.73 | 0.82 | 0.79 | 0.019 | 0.032 | 0 | 0.1 | 0.02 | 0.04 | 0.0004 | 0.022 | 0.009 | 0.33 | 0.013 | 0 | 1200 | 3.079181 | 1 | 650 | 220 | 2.224792
17.61 | 12.5 | 0.06 | 1.73 | 0.82 | 0.79 | 0.019 | 0.032 | 0 | 0.1 | 0.02 | 0.04 | 0.0004 | 0.022 | 0.009 | 0.33 | 0.013 | 0 | 1200 | 3.079181 | 1 | 650 | 180 | 2.723702
17.61 | 12.5 | 0.06 | 1.73 | 0.82 | 0.79 | 0.019 | 0.032 | 0 | 0.1 | 0.02 | 0.04 | 0.0004 | 0.022 | 0.009 | 0.33 | 0.013 | 0 | 1200 | 3.079181 | 1 | 650 | 140 | 3.302504
17.61 | 12.5 | 0.06 | 1.73 | 0.82 | 0.79 | 0.019 | 0.032 | 0 | 0.1 | 0.02 | 0.04 | 0.0004 | 0.022 | 0.009 | 0.33 | 0.013 | 0 | 1200 | 3.079181 | 1 | 650 | 110 | 3.781023
17.61 | 12.5 | 0.06 | 1.73 | 0.82 | 0.79 | 0.019 | 0.032 | 0 | 0.1 | 0.02 | 0.04 | 0.0004 | 0.022 | 0.009 | 0.33 | 0.013 | 0 | 1200 | 3.079181 | 1 | 650 | 90 | 4.128499
17.61 | 12.5 | 0.06 | 1.73 | 0.82 | 0.79 | 0.019 | 0.032 | 0 | 0.1 | 0.02 | 0.04 | 0.0004 | 0.022 | 0.009 | 0.33 | 0.013 | 0 | 1200 | 3.079181 | 1 | 650 | 80 | 4.342314
17.61 | 12.5 | 0.06 | 1.73 | 0.82 | 0.79 | 0.019 | 0.032 | 0 | 0.1 | 0.02 | 0.04 | 0.0004 | 0.022 | 0.009 | 0.33 | 0.013 | 0 | 1200 | 3.079181 | 1 | 700 | 180 | 1.744293
17.61 | 12.5 | 0.06 | 1.73 | 0.82 | 0.79 | 0.019 | 0.032 | 0 | 0.1 | 0.02 | 0.04 | 0.0004 | 0.022 | 0.009 | 0.33 | 0.013 | 0 | 1200 | 3.079181 | 1 | 700 | 140 | 2.443889
17.61 | 12.5 | 0.06 | 1.73 | 0.82 | 0.79 | 0.019 | 0.032 | 0 | 0.1 | 0.02 | 0.04 | 0.0004 | 0.022 | 0.009 | 0.33 | 0.013 | 0 | 1200 | 3.079181 | 1 | 700 | 100 | 3.157064
17.61 | 12.5 | 0.06 | 1.73 | 0.82 | 0.79 | 0.019 | 0.032 | 0 | 0.1 | 0.02 | 0.04 | 0.0004 | 0.022 | 0.009 | 0.33 | 0.013 | 0 | 1200 | 3.079181 | 1 | 700 | 80 | 3.551913
17.61 | 12.5 | 0.06 | 1.73 | 0.82 | 0.79 | 0.019 | 0.032 | 0 | 0.1 | 0.02 | 0.04 | 0.0004 | 0.022 | 0.009 | 0.33 | 0.013 | 0 | 1200 | 3.079181 | 1 | 700 | 62 | 4.106561
17.61 | 12.5 | 0.06 | 1.73 | 0.82 | 0.79 | 0.019 | 0.032 | 0 | 0.1 | 0.02 | 0.04 | 0.0004 | 0.022 | 0.009 | 0.33 | 0.013 | 0 | 1200 | 3.079181 | 1 | 700 | 54 | 4.310698
17.61 | 12.5 | 0.06 | 1.73 | 0.82 | 0.79 | 0.019 | 0.032 | 0 | 0.1 | 0.02 | 0.04 | 0.0004 | 0.022 | 0.009 | 0.33 | 0.013 | 0 | 1200 | 3.079181 | 1 | 700 | 42 | 4.752733
17.61 | 12.5 | 0.06 | 1.73 | 0.82 | 0.79 | 0.019 | 0.032 | 0 | 0.1 | 0.02 | 0.04 | 0.0004 | 0.022 | 0.009 | 0.33 | 0.013 | 0 | 1200 | 3.079181 | 1 | 750 | 140 | 1.365488
17.61 | 12.5 | 0.06 | 1.73 | 0.82 | 0.79 | 0.019 | 0.032 | 0 | 0.1 | 0.02 | 0.04 | 0.0004 | 0.022 | 0.009 | 0.33 | 0.013 | 0 | 1200 | 3.079181 | 1 | 750 | 100 | 2.221153
17.61 | 12.5 | 0.06 | 1.73 | 0.82 | 0.79 | 0.019 | 0.032 | 0 | 0.1 | 0.02 | 0.04 | 0.0004 | 0.022 | 0.009 | 0.33 | 0.013 | 0 | 1200 | 3.079181 | 1 | 750 | 70 | 3.047547
17.61 | 12.5 | 0.06 | 1.73 | 0.82 | 0.79 | 0.019 | 0.032 | 0 | 0.1 | 0.02 | 0.04 | 0.0004 | 0.022 | 0.009 | 0.33 | 0.013 | 0 | 1200 | 3.079181 | 1 | 750 | 54 | 3.608633
17.61 | 12.5 | 0.06 | 1.73 | 0.82 | 0.79 | 0.019 | 0.032 | 0 | 0.1 | 0.02 | 0.04 | 0.0004 | 0.022 | 0.009 | 0.33 | 0.013 | 0 | 1200 | 3.079181 | 1 | 750 | 38 | 4.398188
17.26 | 12.21 | 0.07 | 1.7 | 0.8 | 0.77 | 0.018 | 0.032 | 0 | 0.09 | 0.021 | 0.05 | 0.0003 | 0.019 | 0.011 | 0.33 | 0.012 | 0 | 1200 | 3.079181 | 1 | 600 | 320 | 1.507856
17.26 | 12.21 | 0.07 | 1.7 | 0.8 | 0.77 | 0.018 | 0.032 | 0 | 0.09 | 0.021 | 0.05 | 0.0003 | 0.019 | 0.011 | 0.33 | 0.012 | 0 | 1200 | 3.079181 | 1 | 600 | 270 | 2.726564
17.26 | 12.21 | 0.07 | 1.7 | 0.8 | 0.77 | 0.018 | 0.032 | 0 | 0.09 | 0.021 | 0.05 | 0.0003 | 0.019 | 0.011 | 0.33 | 0.012 | 0 | 1200 | 3.079181 | 1 | 600 | 220 | 3.340127
17.26 | 12.21 | 0.07 | 1.7 | 0.8 | 0.77 | 0.018 | 0.032 | 0 | 0.09 | 0.021 | 0.05 | 0.0003 | 0.019 | 0.011 | 0.33 | 0.012 | 0 | 1200 | 3.079181 | 1 | 600 | 200 | 3.555989
17.26 | 12.21 | 0.07 | 1.7 | 0.8 | 0.77 | 0.018 | 0.032 | 0 | 0.09 | 0.021 | 0.05 | 0.0003 | 0.019 | 0.011 | 0.33 | 0.012 | 0 | 1200 | 3.079181 | 1 | 600 | 180 | 3.724628
17.26 | 12.21 | 0.07 | 1.7 | 0.8 | 0.77 | 0.018 | 0.032 | 0 | 0.09 | 0.021 | 0.05 | 0.0003 | 0.019 | 0.011 | 0.33 | 0.012 | 0 | 1200 | 3.079181 | 1 | 600 | 160 | 3.941571
17.26 | 12.21 | 0.07 | 1.7 | 0.8 | 0.77 | 0.018 | 0.032 | 0 | 0.09 | 0.021 | 0.05 | 0.0003 | 0.019 | 0.011 | 0.33 | 0.012 | 0 | 1200 | 3.079181 | 1 | 600 | 140 | 4.104552
17.26 | 12.21 | 0.07 | 1.7 | 0.8 | 0.77 | 0.018 | 0.032 | 0 | 0.09 | 0.021 | 0.05 | 0.0003 | 0.019 | 0.011 | 0.33 | 0.012 | 0 | 1200 | 3.079181 | 1 | 600 | 120 | 4.407704
17.26 | 12.21 | 0.07 | 1.7 | 0.8 | 0.77 | 0.018 | 0.032 | 0 | 0.09 | 0.021 | 0.05 | 0.0003 | 0.019 | 0.011 | 0.33 | 0.012 | 0 | 1200 | 3.079181 | 1 | 600 | 110 | 4.527707
17.26 | 12.21 | 0.07 | 1.7 | 0.8 | 0.77 | 0.018 | 0.032 | 0 | 0.09 | 0.021 | 0.05 | 0.0003 | 0.019 | 0.011 | 0.33 | 0.012 | 0 | 1200 | 3.079181 | 1 | 650 | 270 | 1.419956
17.26 | 12.21 | 0.07 | 1.7 | 0.8 | 0.77 | 0.018 | 0.032 | 0 | 0.09 | 0.021 | 0.05 | 0.0003 | 0.019 | 0.011 | 0.33 | 0.012 | 0 | 1200 | 3.079181 | 1 | 650 | 220 | 2.277838
17.26 | 12.21 | 0.07 | 1.7 | 0.8 | 0.77 | 0.018 | 0.032 | 0 | 0.09 | 0.021 | 0.05 | 0.0003 | 0.019 | 0.011 | 0.33 | 0.012 | 0 | 1200 | 3.079181 | 1 | 650 | 180 | 2.757472
17.26 | 12.21 | 0.07 | 1.7 | 0.8 | 0.77 | 0.018 | 0.032 | 0 | 0.09 | 0.021 | 0.05 | 0.0003 | 0.019 | 0.011 | 0.33 | 0.012 | 0 | 1200 | 3.079181 | 1 | 650 | 140 | 3.324262
17.26 | 12.21 | 0.07 | 1.7 | 0.8 | 0.77 | 0.018 | 0.032 | 0 | 0.09 | 0.021 | 0.05 | 0.0003 | 0.019 | 0.011 | 0.33 | 0.012 | 0 | 1200 | 3.079181 | 1 | 650 | 110 | 3.829304
17.26 | 12.21 | 0.07 | 1.7 | 0.8 | 0.77 | 0.018 | 0.032 | 0 | 0.09 | 0.021 | 0.05 | 0.0003 | 0.019 | 0.011 | 0.33 | 0.012 | 0 | 1200 | 3.079181 | 1 | 650 | 90 | 4.159071
17.26 | 12.21 | 0.07 | 1.7 | 0.8 | 0.77 | 0.018 | 0.032 | 0 | 0.09 | 0.021 | 0.05 | 0.0003 | 0.019 | 0.011 | 0.33 | 0.012 | 0 | 1200 | 3.079181 | 1 | 650 | 80 | 4.415164
17.26 | 12.21 | 0.07 | 1.7 | 0.8 | 0.77 | 0.018 | 0.032 | 0 | 0.09 | 0.021 | 0.05 | 0.0003 | 0.019 | 0.011 | 0.33 | 0.012 | 0 | 1200 | 3.079181 | 1 | 700 | 180 | 1.790988
17.26 | 12.21 | 0.07 | 1.7 | 0.8 | 0.77 | 0.018 | 0.032 | 0 | 0.09 | 0.021 | 0.05 | 0.0003 | 0.019 | 0.011 | 0.33 | 0.012 | 0 | 1200 | 3.079181 | 1 | 700 | 140 | 2.50515
17.26 | 12.21 | 0.07 | 1.7 | 0.8 | 0.77 | 0.018 | 0.032 | 0 | 0.09 | 0.021 | 0.05 | 0.0003 | 0.019 | 0.011 | 0.33 | 0.012 | 0 | 1200 | 3.079181 | 1 | 700 | 100 | 3.178373
17.26 | 12.21 | 0.07 | 1.7 | 0.8 | 0.77 | 0.018 | 0.032 | 0 | 0.09 | 0.021 | 0.05 | 0.0003 | 0.019 | 0.011 | 0.33 | 0.012 | 0 | 1200 | 3.079181 | 1 | 700 | 80 | 3.610554
17.26 | 12.21 | 0.07 | 1.7 | 0.8 | 0.77 | 0.018 | 0.032 | 0 | 0.09 | 0.021 | 0.05 | 0.0003 | 0.019 | 0.011 | 0.33 | 0.012 | 0 | 1200 | 3.079181 | 1 | 700 | 62 | 4.183304
17.26 | 12.21 | 0.07 | 1.7 | 0.8 | 0.77 | 0.018 | 0.032 | 0 | 0.09 | 0.021 | 0.05 | 0.0003 | 0.019 | 0.011 | 0.33 | 0.012 | 0 | 1200 | 3.079181 | 1 | 700 | 54 | 4.464788
17.26 | 12.21 | 0.07 | 1.7 | 0.8 | 0.77 | 0.018 | 0.032 | 0 | 0.09 | 0.021 | 0.05 | 0.0003 | 0.019 | 0.011 | 0.33 | 0.012 | 0 | 1200 | 3.079181 | 1 | 700 | 48 | 4.67293
17.26 | 12.21 | 0.07 | 1.7 | 0.8 | 0.77 | 0.018 | 0.032 | 0 | 0.09 | 0.021 | 0.05 | 0.0003 | 0.019 | 0.011 | 0.33 | 0.012 | 0 | 1200 | 3.079181 | 1 | 750 | 140 | 1.394452
17.26 | 12.21 | 0.07 | 1.7 | 0.8 | 0.77 | 0.018 | 0.032 | 0 | 0.09 | 0.021 | 0.05 | 0.0003 | 0.019 | 0.011 | 0.33 | 0.012 | 0 | 1200 | 3.079181 | 1 | 750 | 100 | 2.245513
17.26 | 12.21 | 0.07 | 1.7 | 0.8 | 0.77 | 0.018 | 0.032 | 0 | 0.09 | 0.021 | 0.05 | 0.0003 | 0.019 | 0.011 | 0.33 | 0.012 | 0 | 1200 | 3.079181 | 1 | 750 | 70 | 3.081383
17.26 | 12.21 | 0.07 | 1.7 | 0.8 | 0.77 | 0.018 | 0.032 | 0 | 0.09 | 0.021 | 0.05 | 0.0003 | 0.019 | 0.011 | 0.33 | 0.012 | 0 | 1200 | 3.079181 | 1 | 750 | 54 | 3.603188
17.26 | 12.21 | 0.07 | 1.7 | 0.8 | 0.77 | 0.018 | 0.032 | 0 | 0.09 | 0.021 | 0.05 | 0.0003 | 0.019 | 0.011 | 0.33 | 0.012 | 0 | 1200 | 3.079181 | 1 | 750 | 38 | 4.486072
17.89 | 12.55 | 0.11 | 1.74 | 0.77 | 0.77 | 0.02 | 0.033 | 0 | 0.09 | 0.016 | 0.05 | 0.0004 | 0.025 | 0.007 | 0.37 | 0.004 | 0 | 1200 | 3.079181 | 1 | 600 | 320 | 1.346353
17.89 | 12.55 | 0.11 | 1.74 | 0.77 | 0.77 | 0.02 | 0.033 | 0 | 0.09 | 0.016 | 0.05 | 0.0004 | 0.025 | 0.007 | 0.37 | 0.004 | 0 | 1200 | 3.079181 | 1 | 600 | 270 | 2.108227
17.89 | 12.55 | 0.11 | 1.74 | 0.77 | 0.77 | 0.02 | 0.033 | 0 | 0.09 | 0.016 | 0.05 | 0.0004 | 0.025 | 0.007 | 0.37 | 0.004 | 0 | 1200 | 3.079181 | 1 | 600 | 220 | 3.375627
17.89 | 12.55 | 0.11 | 1.74 | 0.77 | 0.77 | 0.02 | 0.033 | 0 | 0.09 | 0.016 | 0.05 | 0.0004 | 0.025 | 0.007 | 0.37 | 0.004 | 0 | 1200 | 3.079181 | 1 | 600 | 200 | 3.681142
17.89 | 12.55 | 0.11 | 1.74 | 0.77 | 0.77 | 0.02 | 0.033 | 0 | 0.09 | 0.016 | 0.05 | 0.0004 | 0.025 | 0.007 | 0.37 | 0.004 | 0 | 1200 | 3.079181 | 1 | 600 | 180 | 3.857718
17.89 | 12.55 | 0.11 | 1.74 | 0.77 | 0.77 | 0.02 | 0.033 | 0 | 0.09 | 0.016 | 0.05 | 0.0004 | 0.025 | 0.007 | 0.37 | 0.004 | 0 | 1200 | 3.079181 | 1 | 600 | 160 | 3.984473
17.89 | 12.55 | 0.11 | 1.74 | 0.77 | 0.77 | 0.02 | 0.033 | 0 | 0.09 | 0.016 | 0.05 | 0.0004 | 0.025 | 0.007 | 0.37 | 0.004 | 0 | 1200 | 3.079181 | 1 | 600 | 140 | 4.168627
17.89 | 12.55 | 0.11 | 1.74 | 0.77 | 0.77 | 0.02 | 0.033 | 0 | 0.09 | 0.016 | 0.05 | 0.0004 | 0.025 | 0.007 | 0.37 | 0.004 | 0 | 1200 | 3.079181 | 1 | 600 | 120 | 4.363883
17.89 | 12.55 | 0.11 | 1.74 | 0.77 | 0.77 | 0.02 | 0.033 | 0 | 0.09 | 0.016 | 0.05 | 0.0004 | 0.025 | 0.007 | 0.37 | 0.004 | 0 | 1200 | 3.079181 | 1 | 600 | 110 | 4.490113
17.89 | 12.55 | 0.11 | 1.74 | 0.77 | 0.77 | 0.02 | 0.033 | 0 | 0.09 | 0.016 | 0.05 | 0.0004 | 0.025 | 0.007 | 0.37 | 0.004 | 0 | 1200 | 3.079181 | 1 | 650 | 270 | 1.285557
17.89 | 12.55 | 0.11 | 1.74 | 0.77 | 0.77 | 0.02 | 0.033 | 0 | 0.09 | 0.016 | 0.05 | 0.0004 | 0.025 | 0.007 | 0.37 | 0.004 | 0 | 1200 | 3.079181 | 1 | 650 | 220 | 2.268812
17.89 | 12.55 | 0.11 | 1.74 | 0.77 | 0.77 | 0.02 | 0.033 | 0 | 0.09 | 0.016 | 0.05 | 0.0004 | 0.025 | 0.007 | 0.37 | 0.004 | 0 | 1200 | 3.079181 | 1 | 650 | 180 | 2.826464
17.89 | 12.55 | 0.11 | 1.74 | 0.77 | 0.77 | 0.02 | 0.033 | 0 | 0.09 | 0.016 | 0.05 | 0.0004 | 0.025 | 0.007 | 0.37 | 0.004 | 0 | 1200 | 3.079181 | 1 | 650 | 140 | 3.257559
17.89 | 12.55 | 0.11 | 1.74 | 0.77 | 0.77 | 0.02 | 0.033 | 0 | 0.09 | 0.016 | 0.05 | 0.0004 | 0.025 | 0.007 | 0.37 | 0.004 | 0 | 1200 | 3.079181 | 1 | 650 | 110 | 3.617682
17.89 | 12.55 | 0.11 | 1.74 | 0.77 | 0.77 | 0.02 | 0.033 | 0 | 0.09 | 0.016 | 0.05 | 0.0004 | 0.025 | 0.007 | 0.37 | 0.004 | 0 | 1200 | 3.079181 | 1 | 650 | 90 | 4.050635
17.89 | 12.55 | 0.11 | 1.74 | 0.77 | 0.77 | 0.02 | 0.033 | 0 | 0.09 | 0.016 | 0.05 | 0.0004 | 0.025 | 0.007 | 0.37 | 0.004 | 0 | 1200 | 3.079181 | 1 | 650 | 80 | 4.235311
17.89 | 12.55 | 0.11 | 1.74 | 0.77 | 0.77 | 0.02 | 0.033 | 0 | 0.09 | 0.016 | 0.05 | 0.0004 | 0.025 | 0.007 | 0.37 | 0.004 | 0 | 1200 | 3.079181 | 1 | 700 | 180 | 1.808886
17.89 | 12.55 | 0.11 | 1.74 | 0.77 | 0.77 | 0.02 | 0.033 | 0 | 0.09 | 0.016 | 0.05 | 0.0004 | 0.025 | 0.007 | 0.37 | 0.004 | 0 | 1200 | 3.079181 | 1 | 700 | 140 | 2.499412
17.89 | 12.55 | 0.11 | 1.74 | 0.77 | 0.77 | 0.02 | 0.033 | 0 | 0.09 | 0.016 | 0.05 | 0.0004 | 0.025 | 0.007 | 0.37 | 0.004 | 0 | 1200 | 3.079181 | 1 | 700 | 100 | 3.106769
17.89 | 12.55 | 0.11 | 1.74 | 0.77 | 0.77 | 0.02 | 0.033 | 0 | 0.09 | 0.016 | 0.05 | 0.0004 | 0.025 | 0.007 | 0.37 | 0.004 | 0 | 1200 | 3.079181 | 1 | 700 | 80 | 3.544304
17.89 | 12.55 | 0.11 | 1.74 | 0.77 | 0.77 | 0.02 | 0.033 | 0 | 0.09 | 0.016 | 0.05 | 0.0004 | 0.025 | 0.007 | 0.37 | 0.004 | 0 | 1200 | 3.079181 | 1 | 700 | 62 | 4.083481
17.89 | 12.55 | 0.11 | 1.74 | 0.77 | 0.77 | 0.02 | 0.033 | 0 | 0.09 | 0.016 | 0.05 | 0.0004 | 0.025 | 0.007 | 0.37 | 0.004 | 0 | 1200 | 3.079181 | 1 | 700 | 54 | 4.438887
17.89 | 12.55 | 0.11 | 1.74 | 0.77 | 0.77 | 0.02 | 0.033 | 0 | 0.09 | 0.016 | 0.05 | 0.0004 | 0.025 | 0.007 | 0.37 | 0.004 | 0 | 1200 | 3.079181 | 1 | 750 | 140 | 1.428135
17.89 | 12.55 | 0.11 | 1.74 | 0.77 | 0.77 | 0.02 | 0.033 | 0 | 0.09 | 0.016 | 0.05 | 0.0004 | 0.025 | 0.007 | 0.37 | 0.004 | 0 | 1200 | 3.079181 | 1 | 750 | 100 | 2.174641
17.89 | 12.55 | 0.11 | 1.74 | 0.77 | 0.77 | 0.02 | 0.033 | 0 | 0.09 | 0.016 | 0.05 | 0.0004 | 0.025 | 0.007 | 0.37 | 0.004 | 0 | 1200 | 3.079181 | 1 | 750 | 70 | 2.756484
17.89 | 12.55 | 0.11 | 1.74 | 0.77 | 0.77 | 0.02 | 0.033 | 0 | 0.09 | 0.016 | 0.05 | 0.0004 | 0.025 | 0.007 | 0.37 | 0.004 | 0 | 1200 | 3.079181 | 1 | 750 | 54 | 3.576192
17.89 | 12.55 | 0.11 | 1.74 | 0.77 | 0.77 | 0.02 | 0.033 | 0 | 0.09 | 0.016 | 0.05 | 0.0004 | 0.025 | 0.007 | 0.37 | 0.004 | 0 | 1200 | 3.079181 | 1 | 750 | 38 | 4.367477
17.56 | 12.24 | 0.15 | 1.81 | 0.63 | 0.87 | 0.019 | 0.041 | 0 | 0.14 | 0.0222 | 0.053 | 0.0027 | 0.027 | 0.011 | 0.3 | 0.008 | 0 | 1130 | 2.778151 | 1 | 600 | 320 | 2.560624
17.56 | 12.24 | 0.15 | 1.81 | 0.63 | 0.87 | 0.019 | 0.041 | 0 | 0.14 | 0.0222 | 0.053 | 0.0027 | 0.027 | 0.011 | 0.3 | 0.008 | 0 | 1130 | 2.778151 | 1 | 600 | 270 | 3.276347
17.56 | 12.24 | 0.15 | 1.81 | 0.63 | 0.87 | 0.019 | 0.041 | 0 | 0.14 | 0.0222 | 0.053 | 0.0027 | 0.027 | 0.011 | 0.3 | 0.008 | 0 | 1130 | 2.778151 | 1 | 600 | 220 | 3.674218
17.56 | 12.24 | 0.15 | 1.81 | 0.63 | 0.87 | 0.019 | 0.041 | 0 | 0.14 | 0.0222 | 0.053 | 0.0027 | 0.027 | 0.011 | 0.3 | 0.008 | 0 | 1130 | 2.778151 | 1 | 600 | 200 | 3.872762
17.56 | 12.24 | 0.15 | 1.81 | 0.63 | 0.87 | 0.019 | 0.041 | 0 | 0.14 | 0.0222 | 0.053 | 0.0027 | 0.027 | 0.011 | 0.3 | 0.008 | 0 | 1130 | 2.778151 | 1 | 600 | 180 | 4.036649
17.56 | 12.24 | 0.15 | 1.81 | 0.63 | 0.87 | 0.019 | 0.041 | 0 | 0.14 | 0.0222 | 0.053 | 0.0027 | 0.027 | 0.011 | 0.3 | 0.008 | 0 | 1130 | 2.778151 | 1 | 600 | 160 | 4.194573
17.56 | 12.24 | 0.15 | 1.81 | 0.63 | 0.87 | 0.019 | 0.041 | 0 | 0.14 | 0.0222 | 0.053 | 0.0027 | 0.027 | 0.011 | 0.3 | 0.008 | 0 | 1130 | 2.778151 | 1 | 600 | 140 | 4.368776
17.56 | 12.24 | 0.15 | 1.81 | 0.63 | 0.87 | 0.019 | 0.041 | 0 | 0.14 | 0.0222 | 0.053 | 0.0027 | 0.027 | 0.011 | 0.3 | 0.008 | 0 | 1130 | 2.778151 | 1 | 650 | 270 | 2.019116
17.56 | 12.24 | 0.15 | 1.81 | 0.63 | 0.87 | 0.019 | 0.041 | 0 | 0.14 | 0.0222 | 0.053 | 0.0027 | 0.027 | 0.011 | 0.3 | 0.008 | 0 | 1130 | 2.778151 | 1 | 650 | 220 | 2.679246
17.56 | 12.24 | 0.15 | 1.81 | 0.63 | 0.87 | 0.019 | 0.041 | 0 | 0.14 | 0.0222 | 0.053 | 0.0027 | 0.027 | 0.011 | 0.3 | 0.008 | 0 | 1130 | 2.778151 | 1 | 650 | 180 | 3.200577
17.56 | 12.24 | 0.15 | 1.81 | 0.63 | 0.87 | 0.019 | 0.041 | 0 | 0.14 | 0.0222 | 0.053 | 0.0027 | 0.027 | 0.011 | 0.3 | 0.008 | 0 | 1130 | 2.778151 | 1 | 650 | 140 | 3.75151
17.56 | 12.24 | 0.15 | 1.81 | 0.63 | 0.87 | 0.019 | 0.041 | 0 | 0.14 | 0.0222 | 0.053 | 0.0027 | 0.027 | 0.011 | 0.3 | 0.008 | 0 | 1130 | 2.778151 | 1 | 650 | 110 | 4.666524
17.56 | 12.24 | 0.15 | 1.81 | 0.63 | 0.87 | 0.019 | 0.041 | 0 | 0.14 | 0.0222 | 0.053 | 0.0027 | 0.027 | 0.011 | 0.3 | 0.008 | 0 | 1130 | 2.778151 | 1 | 700 | 180 | 2.628491
17.56 | 12.24 | 0.15 | 1.81 | 0.63 | 0.87 | 0.019 | 0.041 | 0 | 0.14 | 0.0222 | 0.053 | 0.0027 | 0.027 | 0.011 | 0.3 | 0.008 | 0 | 1130 | 2.778151 | 1 | 700 | 140 | 3.393803
17.56 | 12.24 | 0.15 | 1.81 | 0.63 | 0.87 | 0.019 | 0.041 | 0 | 0.14 | 0.0222 | 0.053 | 0.0027 | 0.027 | 0.011 | 0.3 | 0.008 | 0 | 1130 | 2.778151 | 1 | 700 | 100 | 4.065699
17.56 | 12.24 | 0.15 | 1.81 | 0.63 | 0.87 | 0.019 | 0.041 | 0 | 0.14 | 0.0222 | 0.053 | 0.0027 | 0.027 | 0.011 | 0.3 | 0.008 | 0 | 1130 | 2.778151 | 1 | 700 | 80 | 4.376993
17.56 | 12.24 | 0.15 | 1.81 | 0.63 | 0.87 | 0.019 | 0.041 | 0 | 0.14 | 0.0222 | 0.053 | 0.0027 | 0.027 | 0.011 | 0.3 | 0.008 | 0 | 1130 | 2.778151 | 1 | 750 | 140 | 2.5325
17.56 | 12.24 | 0.15 | 1.81 | 0.63 | 0.87 | 0.019 | 0.041 | 0 | 0.14 | 0.0222 | 0.053 | 0.0027 | 0.027 | 0.011 | 0.3 | 0.008 | 0 | 1130 | 2.778151 | 1 | 750 | 100 | 3.078747
17.56 | 12.24 | 0.15 | 1.81 | 0.63 | 0.87 | 0.019 | 0.041 | 0 | 0.14 | 0.0222 | 0.053 | 0.0027 | 0.027 | 0.011 | 0.3 | 0.008 | 0 | 1130 | 2.778151 | 1 | 750 | 70 | 3.749025
17.56 | 12.24 | 0.15 | 1.81 | 0.63 | 0.87 | 0.019 | 0.041 | 0 | 0.14 | 0.0222 | 0.053 | 0.0027 | 0.027 | 0.011 | 0.3 | 0.008 | 0 | 1130 | 2.778151 | 1 | 750 | 54 | 4.421811
18.05 | 12.13 | 0.06 | 1.76 | 0.49 | 0.88 | 0.036 | 0.036 | 0 | 0.08 | 0.0241 | 0.065 | 0.0018 | 0.019 | 0.027 | 0.22 | 0.007 | 0 | 1130 | 2.778151 | 1 | 600 | 320 | 2.10551
18.05 | 12.13 | 0.06 | 1.76 | 0.49 | 0.88 | 0.036 | 0.036 | 0 | 0.08 | 0.0241 | 0.065 | 0.0018 | 0.019 | 0.027 | 0.22 | 0.007 | 0 | 1130 | 2.778151 | 1 | 600 | 270 | 2.80291
18.05 | 12.13 | 0.06 | 1.76 | 0.49 | 0.88 | 0.036 | 0.036 | 0 | 0.08 | 0.0241 | 0.065 | 0.0018 | 0.019 | 0.027 | 0.22 | 0.007 | 0 | 1130 | 2.778151 | 1 | 600 | 220 | 3.627816
18.05 | 12.13 | 0.06 | 1.76 | 0.49 | 0.88 | 0.036 | 0.036 | 0 | 0.08 | 0.0241 | 0.065 | 0.0018 | 0.019 | 0.027 | 0.22 | 0.007 | 0 | 1130 | 2.778151 | 1 | 600 | 200 | 3.828866
18.05 | 12.13 | 0.06 | 1.76 | 0.49 | 0.88 | 0.036 | 0.036 | 0 | 0.08 | 0.0241 | 0.065 | 0.0018 | 0.019 | 0.027 | 0.22 | 0.007 | 0 | 1130 | 2.778151 | 1 | 600 | 180 | 4.009425
18.05 | 12.13 | 0.06 | 1.76 | 0.49 | 0.88 | 0.036 | 0.036 | 0 | 0.08 | 0.0241 | 0.065 | 0.0018 | 0.019 | 0.027 | 0.22 | 0.007 | 0 | 1130 | 2.778151 | 1 | 600 | 160 | 4.250742
18.05 | 12.13 | 0.06 | 1.76 | 0.49 | 0.88 | 0.036 | 0.036 | 0 | 0.08 | 0.0241 | 0.065 | 0.0018 | 0.019 | 0.027 | 0.22 | 0.007 | 0 | 1130 | 2.778151 | 1 | 600 | 140 | 4.424735
18.05 | 12.13 | 0.06 | 1.76 | 0.49 | 0.88 | 0.036 | 0.036 | 0 | 0.08 | 0.0241 | 0.065 | 0.0018 | 0.019 | 0.027 | 0.22 | 0.007 | 0 | 1130 | 2.778151 | 1 | 650 | 270 | 1.658011
18.05 | 12.13 | 0.06 | 1.76 | 0.49 | 0.88 | 0.036 | 0.036 | 0 | 0.08 | 0.0241 | 0.065 | 0.0018 | 0.019 | 0.027 | 0.22 | 0.007 | 0 | 1130 | 2.778151 | 1 | 650 | 220 | 2.588272
18.05 | 12.13 | 0.06 | 1.76 | 0.49 | 0.88 | 0.036 | 0.036 | 0 | 0.08 | 0.0241 | 0.065 | 0.0018 | 0.019 | 0.027 | 0.22 | 0.007 | 0 | 1130 | 2.778151 | 1 | 650 | 180 | 3.166075
18.05 | 12.13 | 0.06 | 1.76 | 0.49 | 0.88 | 0.036 | 0.036 | 0 | 0.08 | 0.0241 | 0.065 | 0.0018 | 0.019 | 0.027 | 0.22 | 0.007 | 0 | 1130 | 2.778151 | 1 | 650 | 140 | 4.160619
18.05 | 12.13 | 0.06 | 1.76 | 0.49 | 0.88 | 0.036 | 0.036 | 0 | 0.08 | 0.0241 | 0.065 | 0.0018 | 0.019 | 0.027 | 0.22 | 0.007 | 0 | 1130 | 2.778151 | 1 | 650 | 110 | 4.677403
18.05 | 12.13 | 0.06 | 1.76 | 0.49 | 0.88 | 0.036 | 0.036 | 0 | 0.08 | 0.0241 | 0.065 | 0.0018 | 0.019 | 0.027 | 0.22 | 0.007 | 0 | 1130 | 2.778151 | 1 | 700 | 220 | 1.176091
18.05 | 12.13 | 0.06 | 1.76 | 0.49 | 0.88 | 0.036 | 0.036 | 0 | 0.08 | 0.0241 | 0.065 | 0.0018 | 0.019 | 0.027 | 0.22 | 0.007 | 0 | 1130 | 2.778151 | 1 | 700 | 180 | 2.497344
18.05 | 12.13 | 0.06 | 1.76 | 0.49 | 0.88 | 0.036 | 0.036 | 0 | 0.08 | 0.0241 | 0.065 | 0.0018 | 0.019 | 0.027 | 0.22 | 0.007 | 0 | 1130 | 2.778151 | 1 | 700 | 140 | 3.348383
18.05 | 12.13 | 0.06 | 1.76 | 0.49 | 0.88 | 0.036 | 0.036 | 0 | 0.08 | 0.0241 | 0.065 | 0.0018 | 0.019 | 0.027 | 0.22 | 0.007 | 0 | 1130 | 2.778151 | 1 | 700 | 100 | 3.861032
18.05 | 12.13 | 0.06 | 1.76 | 0.49 | 0.88 | 0.036 | 0.036 | 0 | 0.08 | 0.0241 | 0.065 | 0.0018 | 0.019 | 0.027 | 0.22 | 0.007 | 0 | 1130 | 2.778151 | 1 | 700 | 80 | 4.269279
18.05 | 12.13 | 0.06 | 1.76 | 0.49 | 0.88 | 0.036 | 0.036 | 0 | 0.08 | 0.0241 | 0.065 | 0.0018 | 0.019 | 0.027 | 0.22 | 0.007 | 0 | 1130 | 2.778151 | 1 | 750 | 160 | 1.884229
18.05 | 12.13 | 0.06 | 1.76 | 0.49 | 0.88 | 0.036 | 0.036 | 0 | 0.08 | 0.0241 | 0.065 | 0.0018 | 0.019 | 0.027 | 0.22 | 0.007 | 0 | 1130 | 2.778151 | 1 | 750 | 140 | 2.211121
18.05 | 12.13 | 0.06 | 1.76 | 0.49 | 0.88 | 0.036 | 0.036 | 0 | 0.08 | 0.0241 | 0.065 | 0.0018 | 0.019 | 0.027 | 0.22 | 0.007 | 0 | 1130 | 2.778151 | 1 | 750 | 100 | 2.783046
18.05 | 12.13 | 0.06 | 1.76 | 0.49 | 0.88 | 0.036 | 0.036 | 0 | 0.08 | 0.0241 | 0.065 | 0.0018 | 0.019 | 0.027 | 0.22 | 0.007 | 0 | 1130 | 2.778151 | 1 | 750 | 70 | 3.591866
18.05 | 12.13 | 0.06 | 1.76 | 0.49 | 0.88 | 0.036 | 0.036 | 0 | 0.08 | 0.0241 | 0.065 | 0.0018 | 0.019 | 0.027 | 0.22 | 0.007 | 0 | 1130 | 2.778151 | 1 | 750 | 54 | 4.15591
18.05 | 12.13 | 0.06 | 1.76 | 0.49 | 0.88 | 0.036 | 0.036 | 0 | 0.08 | 0.0241 | 0.065 | 0.0018 | 0.019 | 0.027 | 0.22 | 0.007 | 0 | 1130 | 2.778151 | 1 | 750 | 38 | 4.661388
17.7 | 12.38 | 0.19 | 1.82 | 0.54 | 0.87 | 0.019 | 0.042 | 0 | 0.11 | 0.0223 | 0.06 | 0.002 | 0.028 | 0.012 | 0.28 | 0.007 | 0 | 1130 | 2.778151 | 1 | 600 | 320 | 2.666331
17.7 | 12.38 | 0.19 | 1.82 | 0.54 | 0.87 | 0.019 | 0.042 | 0 | 0.11 | 0.0223 | 0.06 | 0.002 | 0.028 | 0.012 | 0.28 | 0.007 | 0 | 1130 | 2.778151 | 1 | 600 | 270 | 3.325721
17.7 | 12.38 | 0.19 | 1.82 | 0.54 | 0.87 | 0.019 | 0.042 | 0 | 0.11 | 0.0223 | 0.06 | 0.002 | 0.028 | 0.012 | 0.28 | 0.007 | 0 | 1130 | 2.778151 | 1 | 600 | 220 | 3.80187
17.7 | 12.38 | 0.19 | 1.82 | 0.54 | 0.87 | 0.019 | 0.042 | 0 | 0.11 | 0.0223 | 0.06 | 0.002 | 0.028 | 0.012 | 0.28 | 0.007 | 0 | 1130 | 2.778151 | 1 | 600 | 200 | 4.0159
17.7 | 12.38 | 0.19 | 1.82 | 0.54 | 0.87 | 0.019 | 0.042 | 0 | 0.11 | 0.0223 | 0.06 | 0.002 | 0.028 | 0.012 | 0.28 | 0.007 | 0 | 1130 | 2.778151 | 1 | 600 | 180 | 4.174243
17.7 | 12.38 | 0.19 | 1.82 | 0.54 | 0.87 | 0.019 | 0.042 | 0 | 0.11 | 0.0223 | 0.06 | 0.002 | 0.028 | 0.012 | 0.28 | 0.007 | 0 | 1130 | 2.778151 | 1 | 600 | 160 | 4.370668
17.7 | 12.38 | 0.19 | 1.82 | 0.54 | 0.87 | 0.019 | 0.042 | 0 | 0.11 | 0.0223 | 0.06 | 0.002 | 0.028 | 0.012 | 0.28 | 0.007 | 0 | 1130 | 2.778151 | 1 | 600 | 140 | 4.658418
17.7 | 12.38 | 0.19 | 1.82 | 0.54 | 0.87 | 0.019 | 0.042 | 0 | 0.11 | 0.0223 | 0.06 | 0.002 | 0.028 | 0.012 | 0.28 | 0.007 | 0 | 1130 | 2.778151 | 1 | 650 | 270 | 1.986324
17.7 | 12.38 | 0.19 | 1.82 | 0.54 | 0.87 | 0.019 | 0.042 | 0 | 0.11 | 0.0223 | 0.06 | 0.002 | 0.028 | 0.012 | 0.28 | 0.007 | 0 | 1130 | 2.778151 | 1 | 650 | 220 | 2.838975
17.7 | 12.38 | 0.19 | 1.82 | 0.54 | 0.87 | 0.019 | 0.042 | 0 | 0.11 | 0.0223 | 0.06 | 0.002 | 0.028 | 0.012 | 0.28 | 0.007 | 0 | 1130 | 2.778151 | 1 | 650 | 180 | 3.396687
17.7 | 12.38 | 0.19 | 1.82 | 0.54 | 0.87 | 0.019 | 0.042 | 0 | 0.11 | 0.0223 | 0.06 | 0.002 | 0.028 | 0.012 | 0.28 | 0.007 | 0 | 1130 | 2.778151 | 1 | 650 | 140 | 4.314596
17.7 | 12.38 | 0.19 | 1.82 | 0.54 | 0.87 | 0.019 | 0.042 | 0 | 0.11 | 0.0223 | 0.06 | 0.002 | 0.028 | 0.012 | 0.28 | 0.007 | 0 | 1130 | 2.778151 | 1 | 700 | 220 | 1.960471
17.7 | 12.38 | 0.19 | 1.82 | 0.54 | 0.87 | 0.019 | 0.042 | 0 | 0.11 | 0.0223 | 0.06 | 0.002 | 0.028 | 0.012 | 0.28 | 0.007 | 0 | 1130 | 2.778151 | 1 | 700 | 180 | 2.960804
17.7 | 12.38 | 0.19 | 1.82 | 0.54 | 0.87 | 0.019 | 0.042 | 0 | 0.11 | 0.0223 | 0.06 | 0.002 | 0.028 | 0.012 | 0.28 | 0.007 | 0 | 1130 | 2.778151 | 1 | 700 | 140 | 3.661283
17.7 | 12.38 | 0.19 | 1.82 | 0.54 | 0.87 | 0.019 | 0.042 | 0 | 0.11 | 0.0223 | 0.06 | 0.002 | 0.028 | 0.012 | 0.28 | 0.007 | 0 | 1130 | 2.778151 | 1 | 700 | 100 | 4.103855
17.7 | 12.38 | 0.19 | 1.82 | 0.54 | 0.87 | 0.019 | 0.042 | 0 | 0.11 | 0.0223 | 0.06 | 0.002 | 0.028 | 0.012 | 0.28 | 0.007 | 0 | 1130 | 2.778151 | 1 | 700 | 80 | 4.469165
17.7 | 12.38 | 0.19 | 1.82 | 0.54 | 0.87 | 0.019 | 0.042 | 0 | 0.11 | 0.0223 | 0.06 | 0.002 | 0.028 | 0.012 | 0.28 | 0.007 | 0 | 1130 | 2.778151 | 1 | 750 | 160 | 2.350829
17.7 | 12.38 | 0.19 | 1.82 | 0.54 | 0.87 | 0.019 | 0.042 | 0 | 0.11 | 0.0223 | 0.06 | 0.002 | 0.028 | 0.012 | 0.28 | 0.007 | 0 | 1130 | 2.778151 | 1 | 750 | 140 | 2.664548
17.7 | 12.38 | 0.19 | 1.82 | 0.54 | 0.87 | 0.019 | 0.042 | 0 | 0.11 | 0.0223 | 0.06 | 0.002 | 0.028 | 0.012 | 0.28 | 0.007 | 0 | 1130 | 2.778151 | 1 | 750 | 100 | 3.081419
17.7 | 12.38 | 0.19 | 1.82 | 0.54 | 0.87 | 0.019 | 0.042 | 0 | 0.11 | 0.0223 | 0.06 | 0.002 | 0.028 | 0.012 | 0.28 | 0.007 | 0 | 1130 | 2.778151 | 1 | 750 | 70 | 3.730298
17.7 | 12.38 | 0.19 | 1.82 | 0.54 | 0.87 | 0.019 | 0.042 | 0 | 0.11 | 0.0223 | 0.06 | 0.002 | 0.028 | 0.012 | 0.28 | 0.007 | 0 | 1130 | 2.778151 | 1 | 750 | 54 | 4.357779
24.98 | 20.33 | 0.32 | 1.09 | 1.03 | 0 | 0.06 | 0 | 0 | 0.011 | 0.053 | 0.43 | 0.0006 | 0.012 | 0.018 | 0.047 | 0.079 | 0 | 1200 | 2.778151 | 1 | 800 | 98 | 2.399847
24.98 | 20.33 | 0.32 | 1.09 | 1.03 | 0 | 0.06 | 0 | 0 | 0.011 | 0.053 | 0.43 | 0.0006 | 0.012 | 0.018 | 0.047 | 0.079 | 0 | 1200 | 2.778151 | 1 | 800 | 69 | 2.854792
24.98 | 20.33 | 0.32 | 1.09 | 1.03 | 0 | 0.06 | 0 | 0 | 0.011 | 0.053 | 0.43 | 0.0006 | 0.012 | 0.018 | 0.047 | 0.079 | 0 | 1200 | 2.778151 | 1 | 800 | 53 | 3.268578
24.98 | 20.33 | 0.32 | 1.09 | 1.03 | 0 | 0.06 | 0 | 0 | 0.011 | 0.053 | 0.43 | 0.0006 | 0.012 | 0.018 | 0.047 | 0.079 | 0 | 1200 | 2.778151 | 1 | 800 | 33 | 4.244905
24.98 | 20.33 | 0.32 | 1.09 | 1.03 | 0 | 0.06 | 0 | 0 | 0.011 | 0.053 | 0.43 | 0.0006 | 0.012 | 0.018 | 0.047 | 0.079 | 0 | 1200 | 2.778151 | 1 | 800 | 26 | 4.668109
24.98 | 20.33 | 0.32 | 1.09 | 1.03 | 0 | 0.06 | 0 | 0 | 0.011 | 0.053 | 0.43 | 0.0006 | 0.012 | 0.018 | 0.047 | 0.079 | 0 | 1200 | 2.778151 | 1 | 900 | 53 | 2.649919
24.98 | 20.33 | 0.32 | 1.09 | 1.03 | 0 | 0.06 | 0 | 0 | 0.011 | 0.053 | 0.43 | 0.0006 | 0.012 | 0.018 | 0.047 | 0.079 | 0 | 1200 | 2.778151 | 1 | 900 | 33 | 3.183782
24.98 | 20.33 | 0.32 | 1.09 | 1.03 | 0 | 0.06 | 0 | 0 | 0.011 | 0.053 | 0.43 | 0.0006 | 0.012 | 0.018 | 0.047 | 0.079 | 0 | 1200 | 2.778151 | 1 | 900 | 26 | 3.528171
24.98 | 20.33 | 0.32 | 1.09 | 1.03 | 0 | 0.06 | 0 | 0 | 0.011 | 0.053 | 0.43 | 0.0006 | 0.012 | 0.018 | 0.047 | 0.079 | 0 | 1200 | 2.778151 | 1 | 900 | 20 | 4.070045
24.98 | 20.33 | 0.32 | 1.09 | 1.03 | 0 | 0.06 | 0 | 0 | 0.011 | 0.053 | 0.43 | 0.0006 | 0.012 | 0.018 | 0.047 | 0.079 | 0 | 1200 | 2.778151 | 1 | 1000 | 33 | 2.537063
24.98 | 20.33 | 0.32 | 1.09 | 1.03 | 0 | 0.06 | 0 | 0 | 0.011 | 0.053 | 0.43 | 0.0006 | 0.012 | 0.018 | 0.047 | 0.079 | 0 | 1200 | 2.778151 | 1 | 1000 | 26 | 2.883377
24.98 | 20.33 | 0.32 | 1.09 | 1.03 | 0 | 0.06 | 0 | 0 | 0.011 | 0.053 | 0.43 | 0.0006 | 0.012 | 0.018 | 0.047 | 0.079 | 0 | 1200 | 2.778151 | 1 | 1000 | 20 | 3.083288
24.98 | 20.33 | 0.32 | 1.09 | 1.03 | 0 | 0.06 | 0 | 0 | 0.011 | 0.053 | 0.43 | 0.0006 | 0.012 | 0.018 | 0.047 | 0.079 | 0 | 1200 | 2.778151 | 1 | 1000 | 14 | 3.633074
24.98 | 20.33 | 0.32 | 1.09 | 1.03 | 0 | 0.06 | 0 | 0 | 0.011 | 0.053 | 0.43 | 0.0006 | 0.012 | 0.018 | 0.047 | 0.079 | 0 | 1200 | 2.778151 | 1 | 1000 | 10 | 3.784011
24.98 | 20.33 | 0.32 | 1.09 | 1.03 | 0 | 0.06 | 0 | 0 | 0.011 | 0.053 | 0.43 | 0.0006 | 0.012 | 0.018 | 0.047 | 0.079 | 0 | 1200 | 2.778151 | 1 | 1000 | 7 | 4.622465
24.98 | 20.33 | 0.32 | 1.09 | 1.03 | 0 | 0.06 | 0 | 0 | 0.011 | 0.053 | 0.43 | 0.0006 | 0.012 | 0.018 | 0.047 | 0.079 | 0 | 1200 | 2.778151 | 1 | 1050 | 14 | 3.197005
24.98 | 20.33 | 0.32 | 1.09 | 1.03 | 0 | 0.06 | 0 | 0 | 0.011 | 0.053 | 0.43 | 0.0006 | 0.012 | 0.018 | 0.047 | 0.079 | 0 | 1200 | 2.778151 | 1 | 1050 | 10 | 3.595375
24.98 | 20.33 | 0.32 | 1.09 | 1.03 | 0 | 0.06 | 0 | 0 | 0.011 | 0.053 | 0.43 | 0.0006 | 0.012 | 0.018 | 0.047 | 0.079 | 0 | 1200 | 2.778151 | 1 | 1100 | 10 | 3.091456
24.8 | 20.83 | 0.36 | 1.07 | 0.87 | 0 | 0.044 | 0 | 0 | 0.015 | 0.049 | 0.44 | 0.0008 | 0.012 | 0.019 | 0.052 | 0.035 | 0 | 1200 | 2.778151 | 1 | 800 | 98 | 2.422918
24.8 | 20.83 | 0.36 | 1.07 | 0.87 | 0 | 0.044 | 0 | 0 | 0.015 | 0.049 | 0.44 | 0.0008 | 0.012 | 0.019 | 0.052 | 0.035 | 0 | 1200 | 2.778151 | 1 | 800 | 69 | 3.105374
24.8 | 20.83 | 0.36 | 1.07 | 0.87 | 0 | 0.044 | 0 | 0 | 0.015 | 0.049 | 0.44 | 0.0008 | 0.012 | 0.019 | 0.052 | 0.035 | 0 | 1200 | 2.778151 | 1 | 800 | 53 | 3.436894
24.8 | 20.83 | 0.36 | 1.07 | 0.87 | 0 | 0.044 | 0 | 0 | 0.015 | 0.049 | 0.44 | 0.0008 | 0.012 | 0.019 | 0.052 | 0.035 | 0 | 1200 | 2.778151 | 1 | 800 | 33 | 4.088494
24.8 | 20.83 | 0.36 | 1.07 | 0.87 | 0 | 0.044 | 0 | 0 | 0.015 | 0.049 | 0.44 | 0.0008 | 0.012 | 0.019 | 0.052 | 0.035 | 0 | 1200 | 2.778151 | 1 | 800 | 26 | 4.66713
24.8 | 20.83 | 0.36 | 1.07 | 0.87 | 0 | 0.044 | 0 | 0 | 0.015 | 0.049 | 0.44 | 0.0008 | 0.012 | 0.019 | 0.052 | 0.035 | 0 | 1200 | 2.778151 | 1 | 900 | 53 | 2.52009
24.8 | 20.83 | 0.36 | 1.07 | 0.87 | 0 | 0.044 | 0 | 0 | 0.015 | 0.049 | 0.44 | 0.0008 | 0.012 | 0.019 | 0.052 | 0.035 | 0 | 1200 | 2.778151 | 1 | 900 | 33 | 3.381368
24.8 | 20.83 | 0.36 | 1.07 | 0.87 | 0 | 0.044 | 0 | 0 | 0.015 | 0.049 | 0.44 | 0.0008 | 0.012 | 0.019 | 0.052 | 0.035 | 0 | 1200 | 2.778151 | 1 | 900 | 26 | 3.715845
24.8 | 20.83 | 0.36 | 1.07 | 0.87 | 0 | 0.044 | 0 | 0 | 0.015 | 0.049 | 0.44 | 0.0008 | 0.012 | 0.019 | 0.052 | 0.035 | 0 | 1200 | 2.778151 | 1 | 900 | 20 | 3.941158
24.8 | 20.83 | 0.36 | 1.07 | 0.87 | 0 | 0.044 | 0 | 0 | 0.015 | 0.049 | 0.44 | 0.0008 | 0.012 | 0.019 | 0.052 | 0.035 | 0 | 1200 | 2.778151 | 1 | 900 | 14 | 4.590789
24.8 | 20.83 | 0.36 | 1.07 | 0.87 | 0 | 0.044 | 0 | 0 | 0.015 | 0.049 | 0.44 | 0.0008 | 0.012 | 0.019 | 0.052 | 0.035 | 0 | 1200 | 2.778151 | 1 | 1000 | 26 | 2.858417
24.8 | 20.83 | 0.36 | 1.07 | 0.87 | 0 | 0.044 | 0 | 0 | 0.015 | 0.049 | 0.44 | 0.0008 | 0.012 | 0.019 | 0.052 | 0.035 | 0 | 1200 | 2.778151 | 1 | 1000 | 20 | 3.11237
24.8 | 20.83 | 0.36 | 1.07 | 0.87 | 0 | 0.044 | 0 | 0 | 0.015 | 0.049 | 0.44 | 0.0008 | 0.012 | 0.019 | 0.052 | 0.035 | 0 | 1200 | 2.778151 | 1 | 1000 | 14 | 3.557267
24.8 | 20.83 | 0.36 | 1.07 | 0.87 | 0 | 0.044 | 0 | 0 | 0.015 | 0.049 | 0.44 | 0.0008 | 0.012 | 0.019 | 0.052 | 0.035 | 0 | 1200 | 2.778151 | 1 | 1000 | 10 | 4.053125
24.8 | 20.83 | 0.36 | 1.07 | 0.87 | 0 | 0.044 | 0 | 0 | 0.015 | 0.049 | 0.44 | 0.0008 | 0.012 | 0.019 | 0.052 | 0.035 | 0 | 1200 | 2.778151 | 1 | 1000 | 7 | 4.371526
24.8 | 20.83 | 0.36 | 1.07 | 0.87 | 0 | 0.044 | 0 | 0 | 0.015 | 0.049 | 0.44 | 0.0008 | 0.012 | 0.019 | 0.052 | 0.035 | 0 | 1200 | 2.778151 | 1 | 1050 | 10 | 3.687645
24.8 | 20.83 | 0.36 | 1.07 | 0.87 | 0 | 0.044 | 0 | 0 | 0.015 | 0.049 | 0.44 | 0.0008 | 0.012 | 0.019 | 0.052 | 0.035 | 0 | 1200 | 2.778151 | 1 | 1100 | 10 | 3.136784
25.45 | 21.2 | 0.01 | 0.82 | 0.79 | 0 | 0.005 | 0 | 0 | 0.069 | 0.09 | 0.41 | 0.0003 | 0.013 | 0.008 | 0.052 | 0 | 0 | 1200 | 2.778151 | 1 | 800 | 98 | 1.794488
25.45 | 21.2 | 0.01 | 0.82 | 0.79 | 0 | 0.005 | 0 | 0 | 0.069 | 0.09 | 0.41 | 0.0003 | 0.013 | 0.008 | 0.052 | 0 | 0 | 1200 | 2.778151 | 1 | 800 | 69 | 2.563244
25.45 | 21.2 | 0.01 | 0.82 | 0.79 | 0 | 0.005 | 0 | 0 | 0.069 | 0.09 | 0.41 | 0.0003 | 0.013 | 0.008 | 0.052 | 0 | 0 | 1200 | 2.778151 | 1 | 800 | 53 | 3.407833
25.45 | 21.2 | 0.01 | 0.82 | 0.79 | 0 | 0.005 | 0 | 0 | 0.069 | 0.09 | 0.41 | 0.0003 | 0.013 | 0.008 | 0.052 | 0 | 0 | 1200 | 2.778151 | 1 | 800 | 33 | 4.405145
25.45 | 21.2 | 0.01 | 0.82 | 0.79 | 0 | 0.005 | 0 | 0 | 0.069 | 0.09 | 0.41 | 0.0003 | 0.013 | 0.008 | 0.052 | 0 | 0 | 1200 | 2.778151 | 1 | 800 | 26 | 5.04547
25.45 | 21.2 | 0.01 | 0.82 | 0.79 | 0 | 0.005 | 0 | 0 | 0.069 | 0.09 | 0.41 | 0.0003 | 0.013 | 0.008 | 0.052 | 0 | 0 | 1200 | 2.778151 | 1 | 900 | 53 | 2.21801
25.45 | 21.2 | 0.01 | 0.82 | 0.79 | 0 | 0.005 | 0 | 0 | 0.069 | 0.09 | 0.41 | 0.0003 | 0.013 | 0.008 | 0.052 | 0 | 0 | 1200 | 2.778151 | 1 | 900 | 33 | 3.12998
25.45 | 21.2 | 0.01 | 0.82 | 0.79 | 0 | 0.005 | 0 | 0 | 0.069 | 0.09 | 0.41 | 0.0003 | 0.013 | 0.008 | 0.052 | 0 | 0 | 1200 | 2.778151 | 1 | 900 | 26 | 3.661879
25.45 | 21.2 | 0.01 | 0.82 | 0.79 | 0 | 0.005 | 0 | 0 | 0.069 | 0.09 | 0.41 | 0.0003 | 0.013 | 0.008 | 0.052 | 0 | 0 | 1200 | 2.778151 | 1 | 900 | 20 | 4.302532
25.45 | 21.2 | 0.01 | 0.82 | 0.79 | 0 | 0.005 | 0 | 0 | 0.069 | 0.09 | 0.41 | 0.0003 | 0.013 | 0.008 | 0.052 | 0 | 0 | 1200 | 2.778151 | 1 | 900 | 14 | 4.762787
25.45 | 21.2 | 0.01 | 0.82 | 0.79 | 0 | 0.005 | 0 | 0 | 0.069 | 0.09 | 0.41 | 0.0003 | 0.013 | 0.008 | 0.052 | 0 | 0 | 1200 | 2.778151 | 1 | 1000 | 26 | 2.378398
25.45 | 21.2 | 0.01 | 0.82 | 0.79 | 0 | 0.005 | 0 | 0 | 0.069 | 0.09 | 0.41 | 0.0003 | 0.013 | 0.008 | 0.052 | 0 | 0 | 1200 | 2.778151 | 1 | 1000 | 20 | 2.957894
25.45 | 21.2 | 0.01 | 0.82 | 0.79 | 0 | 0.005 | 0 | 0 | 0.069 | 0.09 | 0.41 | 0.0003 | 0.013 | 0.008 | 0.052 | 0 | 0 | 1200 | 2.778151 | 1 | 1000 | 14 | 3.377233
25.45 | 21.2 | 0.01 | 0.82 | 0.79 | 0 | 0.005 | 0 | 0 | 0.069 | 0.09 | 0.41 | 0.0003 | 0.013 | 0.008 | 0.052 | 0 | 0 | 1200 | 2.778151 | 1 | 1000 | 10 | 4.196546
25.45 | 21.2 | 0.01 | 0.82 | 0.79 | 0 | 0.005 | 0 | 0 | 0.069 | 0.09 | 0.41 | 0.0003 | 0.013 | 0.008 | 0.052 | 0 | 0 | 1200 | 2.778151 | 1 | 1000 | 7 | 4.496085
25.45 | 21.2 | 0.01 | 0.82 | 0.79 | 0 | 0.005 | 0 | 0 | 0.069 | 0.09 | 0.41 | 0.0003 | 0.013 | 0.008 | 0.052 | 0 | 0 | 1200 | 2.778151 | 1 | 1050 | 10 | 3.619855
25.45 | 21.2 | 0.01 | 0.82 | 0.79 | 0 | 0.005 | 0 | 0 | 0.069 | 0.09 | 0.41 | 0.0003 | 0.013 | 0.008 | 0.052 | 0 | 0 | 1200 | 2.778151 | 1 | 1100 | 10 | 2.706632
25.1 | 20.9 | 0.01 | 0.92 | 0.92 | 0 | 0.005 | 0 | 0 | 0.058 | 0.07 | 0.43 | 0.0003 | 0.016 | 0.005 | 0.046 | 0 | 0 | 1200 | 2.778151 | 1 | 800 | 98 | 1.922206
25.1 | 20.9 | 0.01 | 0.92 | 0.92 | 0 | 0.005 | 0 | 0 | 0.058 | 0.07 | 0.43 | 0.0003 | 0.016 | 0.005 | 0.046 | 0 | 0 | 1200 | 2.778151 | 1 | 800 | 69 | 2.720407
25.1 | 20.9 | 0.01 | 0.92 | 0.92 | 0 | 0.005 | 0 | 0 | 0.058 | 0.07 | 0.43 | 0.0003 | 0.016 | 0.005 | 0.046 | 0 | 0 | 1200 | 2.778151 | 1 | 800 | 53 | 3.174583
25.1 | 20.9 | 0.01 | 0.92 | 0.92 | 0 | 0.005 | 0 | 0 | 0.058 | 0.07 | 0.43 | 0.0003 | 0.016 | 0.005 | 0.046 | 0 | 0 | 1200 | 2.778151 | 1 | 800 | 33 | 4.302266
25.1 | 20.9 | 0.01 | 0.92 | 0.92 | 0 | 0.005 | 0 | 0 | 0.058 | 0.07 | 0.43 | 0.0003 | 0.016 | 0.005 | 0.046 | 0 | 0 | 1200 | 2.778151 | 1 | 800 | 26 | 5.023689
25.1 | 20.9 | 0.01 | 0.92 | 0.92 | 0 | 0.005 | 0 | 0 | 0.058 | 0.07 | 0.43 | 0.0003 | 0.016 | 0.005 | 0.046 | 0 | 0 | 1200 | 2.778151 | 1 | 900 | 53 | 2.283301
25.1 | 20.9 | 0.01 | 0.92 | 0.92 | 0 | 0.005 | 0 | 0 | 0.058 | 0.07 | 0.43 | 0.0003 | 0.016 | 0.005 | 0.046 | 0 | 0 | 1200 | 2.778151 | 1 | 900 | 33 | 3.043991
25.1 | 20.9 | 0.01 | 0.92 | 0.92 | 0 | 0.005 | 0 | 0 | 0.058 | 0.07 | 0.43 | 0.0003 | 0.016 | 0.005 | 0.046 | 0 | 0 | 1200 | 2.778151 | 1 | 900 | 26 | 3.515688
25.1 | 20.9 | 0.01 | 0.92 | 0.92 | 0 | 0.005 | 0 | 0 | 0.058 | 0.07 | 0.43 | 0.0003 | 0.016 | 0.005 | 0.046 | 0 | 0 | 1200 | 2.778151 | 1 | 900 | 20 | 4.319618
25.1 | 20.9 | 0.01 | 0.92 | 0.92 | 0 | 0.005 | 0 | 0 | 0.058 | 0.07 | 0.43 | 0.0003 | 0.016 | 0.005 | 0.046 | 0 | 0 | 1200 | 2.778151 | 1 | 900 | 14 | 4.903363
25.1 | 20.9 | 0.01 | 0.92 | 0.92 | 0 | 0.005 | 0 | 0 | 0.058 | 0.07 | 0.43 | 0.0003 | 0.016 | 0.005 | 0.046 | 0 | 0 | 1200 | 2.778151 | 1 | 1000 | 33 | 2.062958
25.1 | 20.9 | 0.01 | 0.92 | 0.92 | 0 | 0.005 | 0 | 0 | 0.058 | 0.07 | 0.43 | 0.0003 | 0.016 | 0.005 | 0.046 | 0 | 0 | 1200 | 2.778151 | 1 | 1000 | 26 | 2.480007
25.1 | 20.9 | 0.01 | 0.92 | 0.92 | 0 | 0.005 | 0 | 0 | 0.058 | 0.07 | 0.43 | 0.0003 | 0.016 | 0.005 | 0.046 | 0 | 0 | 1200 | 2.778151 | 1 | 1000 | 20 | 2.864808
25.1 | 20.9 | 0.01 | 0.92 | 0.92 | 0 | 0.005 | 0 | 0 | 0.058 | 0.07 | 0.43 | 0.0003 | 0.016 | 0.005 | 0.046 | 0 | 0 | 1200 | 2.778151 | 1 | 1000 | 14 | 3.635906
25.1 | 20.9 | 0.01 | 0.92 | 0.92 | 0 | 0.005 | 0 | 0 | 0.058 | 0.07 | 0.43 | 0.0003 | 0.016 | 0.005 | 0.046 | 0 | 0 | 1200 | 2.778151 | 1 | 1000 | 10 | 4.173996
25.1 | 20.9 | 0.01 | 0.92 | 0.92 | 0 | 0.005 | 0 | 0 | 0.058 | 0.07 | 0.43 | 0.0003 | 0.016 | 0.005 | 0.046 | 0 | 0 | 1200 | 2.778151 | 1 | 1000 | 7 | 4.701405
25.1 | 20.9 | 0.01 | 0.92 | 0.92 | 0 | 0.005 | 0 | 0 | 0.058 | 0.07 | 0.43 | 0.0003 | 0.016 | 0.005 | 0.046 | 0 | 0 | 1200 | 2.778151 | 1 | 1050 | 20 | 2.439333
25.1 | 20.9 | 0.01 | 0.92 | 0.92 | 0 | 0.005 | 0 | 0 | 0.058 | 0.07 | 0.43 | 0.0003 | 0.016 | 0.005 | 0.046 | 0 | 0 | 1200 | 2.778151 | 1 | 1050 | 10 | 3.567626
25.1 | 20.9 | 0.01 | 0.92 | 0.92 | 0 | 0.005 | 0 | 0 | 0.058 | 0.07 | 0.43 | 0.0003 | 0.016 | 0.005 | 0.046 | 0 | 0 | 1200 | 2.778151 | 1 | 1100 | 10 | 2.722798
25.18 | 20.74 | 0.03 | 1.38 | 1.1 | 0 | 0.005 | 0 | 0 | 0.015 | 0.037 | 0.35 | 0.0006 | 0.015 | 0.008 | 0.031 | 0 | 0 | 1200 | 2.778151 | 1 | 800 | 98 | 2.072617
25.18 | 20.74 | 0.03 | 1.38 | 1.1 | 0 | 0.005 | 0 | 0 | 0.015 | 0.037 | 0.35 | 0.0006 | 0.015 | 0.008 | 0.031 | 0 | 0 | 1200 | 2.778151 | 1 | 800 | 69 | 2.91782
25.18 | 20.74 | 0.03 | 1.38 | 1.1 | 0 | 0.005 | 0 | 0 | 0.015 | 0.037 | 0.35 | 0.0006 | 0.015 | 0.008 | 0.031 | 0 | 0 | 1200 | 2.778151 | 1 | 800 | 53 | 3.33638
25.18 | 20.74 | 0.03 | 1.38 | 1.1 | 0 | 0.005 | 0 | 0 | 0.015 | 0.037 | 0.35 | 0.0006 | 0.015 | 0.008 | 0.031 | 0 | 0 | 1200 | 2.778151 | 1 | 800 | 33 | 3.892362
25.18 | 20.74 | 0.03 | 1.38 | 1.1 | 0 | 0.005 | 0 | 0 | 0.015 | 0.037 | 0.35 | 0.0006 | 0.015 | 0.008 | 0.031 | 0 | 0 | 1200 | 2.778151 | 1 | 800 | 26 | 4.632852
25.18 | 20.74 | 0.03 | 1.38 | 1.1 | 0 | 0.005 | 0 | 0 | 0.015 | 0.037 | 0.35 | 0.0006 | 0.015 | 0.008 | 0.031 | 0 | 0 | 1200 | 2.778151 | 1 | 800 | 20 | 4.886316
25.18 | 20.74 | 0.03 | 1.38 | 1.1 | 0 | 0.005 | 0 | 0 | 0.015 | 0.037 | 0.35 | 0.0006 | 0.015 | 0.008 | 0.031 | 0 | 0 | 1200 | 2.778151 | 1 | 900 | 53 | 2.196176
25.18 | 20.74 | 0.03 | 1.38 | 1.1 | 0 | 0.005 | 0 | 0 | 0.015 | 0.037 | 0.35 | 0.0006 | 0.015 | 0.008 | 0.031 | 0 | 0 | 1200 | 2.778151 | 1 | 900 | 33 | 2.908646
25.18 | 20.74 | 0.03 | 1.38 | 1.1 | 0 | 0.005 | 0 | 0 | 0.015 | 0.037 | 0.35 | 0.0006 | 0.015 | 0.008 | 0.031 | 0 | 0 | 1200 | 2.778151 | 1 | 900 | 26 | 3.32893
25.18 | 20.74 | 0.03 | 1.38 | 1.1 | 0 | 0.005 | 0 | 0 | 0.015 | 0.037 | 0.35 | 0.0006 | 0.015 | 0.008 | 0.031 | 0 | 0 | 1200 | 2.778151 | 1 | 900 | 20 | 4.076775
25.18 | 20.74 | 0.03 | 1.38 | 1.1 | 0 | 0.005 | 0 | 0 | 0.015 | 0.037 | 0.35 | 0.0006 | 0.015 | 0.008 | 0.031 | 0 | 0 | 1200 | 2.778151 | 1 | 900 | 14 | 4.650795
25.18 | 20.74 | 0.03 | 1.38 | 1.1 | 0 | 0.005 | 0 | 0 | 0.015 | 0.037 | 0.35 | 0.0006 | 0.015 | 0.008 | 0.031 | 0 | 0 | 1200 | 2.778151 | 1 | 1000 | 26 | 2.406199
25.18 | 20.74 | 0.03 | 1.38 | 1.1 | 0 | 0.005 | 0 | 0 | 0.015 | 0.037 | 0.35 | 0.0006 | 0.015 | 0.008 | 0.031 | 0 | 0 | 1200 | 2.778151 | 1 | 1000 | 20 | 2.934801
25.18 | 20.74 | 0.03 | 1.38 | 1.1 | 0 | 0.005 | 0 | 0 | 0.015 | 0.037 | 0.35 | 0.0006 | 0.015 | 0.008 | 0.031 | 0 | 0 | 1200 | 2.778151 | 1 | 1000 | 14 | 3.504987
25.18 | 20.74 | 0.03 | 1.38 | 1.1 | 0 | 0.005 | 0 | 0 | 0.015 | 0.037 | 0.35 | 0.0006 | 0.015 | 0.008 | 0.031 | 0 | 0 | 1200 | 2.778151 | 1 | 1000 | 10 | 4.224784
25.18 | 20.74 | 0.03 | 1.38 | 1.1 | 0 | 0.005 | 0 | 0 | 0.015 | 0.037 | 0.35 | 0.0006 | 0.015 | 0.008 | 0.031 | 0 | 0 | 1200 | 2.778151 | 1 | 1000 | 7 | 4.816779
25.18 | 20.74 | 0.03 | 1.38 | 1.1 | 0 | 0.005 | 0 | 0 | 0.015 | 0.037 | 0.35 | 0.0006 | 0.015 | 0.008 | 0.031 | 0 | 0 | 1200 | 2.778151 | 1 | 1050 | 10 | 3.376467
25.18 | 20.74 | 0.03 | 1.38 | 1.1 | 0 | 0.005 | 0 | 0 | 0.015 | 0.037 | 0.35 | 0.0006 | 0.015 | 0.008 | 0.031 | 0 | 0 | 1200 | 2.778151 | 1 | 1100 | 10 | 2.794488
25.12 | 20.66 | 0.02 | 1.41 | 1.24 | 0 | 0.005 | 0 | 0 | 0.015 | 0.034 | 0.37 | 0.0007 | 0.014 | 0.011 | 0.043 | 0 | 0 | 1200 | 2.778151 | 1 | 800 | 98 | 1.93044
25.12 | 20.66 | 0.02 | 1.41 | 1.24 | 0 | 0.005 | 0 | 0 | 0.015 | 0.034 | 0.37 | 0.0007 | 0.014 | 0.011 | 0.043 | 0 | 0 | 1200 | 2.778151 | 1 | 800 | 69 | 2.744997
25.12 | 20.66 | 0.02 | 1.41 | 1.24 | 0 | 0.005 | 0 | 0 | 0.015 | 0.034 | 0.37 | 0.0007 | 0.014 | 0.011 | 0.043 | 0 | 0 | 1200 | 2.778151 | 1 | 800 | 53 | 3.206232
25.12 | 20.66 | 0.02 | 1.41 | 1.24 | 0 | 0.005 | 0 | 0 | 0.015 | 0.034 | 0.37 | 0.0007 | 0.014 | 0.011 | 0.043 | 0 | 0 | 1200 | 2.778151 | 1 | 800 | 33 | 4.02121
25.12 | 20.66 | 0.02 | 1.41 | 1.24 | 0 | 0.005 | 0 | 0 | 0.015 | 0.034 | 0.37 | 0.0007 | 0.014 | 0.011 | 0.043 | 0 | 0 | 1200 | 2.778151 | 1 | 800 | 26 | 4.666905
25.12 | 20.66 | 0.02 | 1.41 | 1.24 | 0 | 0.005 | 0 | 0 | 0.015 | 0.034 | 0.37 | 0.0007 | 0.014 | 0.011 | 0.043 | 0 | 0 | 1200 | 2.778151 | 1 | 900 | 53 | 2.067815
25.12 | 20.66 | 0.02 | 1.41 | 1.24 | 0 | 0.005 | 0 | 0 | 0.015 | 0.034 | 0.37 | 0.0007 | 0.014 | 0.011 | 0.043 | 0 | 0 | 1200 | 2.778151 | 1 | 900 | 33 | 2.919496
25.12 | 20.66 | 0.02 | 1.41 | 1.24 | 0 | 0.005 | 0 | 0 | 0.015 | 0.034 | 0.37 | 0.0007 | 0.014 | 0.011 | 0.043 | 0 | 0 | 1200 | 2.778151 | 1 | 900 | 26 | 3.26998
25.12 | 20.66 | 0.02 | 1.41 | 1.24 | 0 | 0.005 | 0 | 0 | 0.015 | 0.034 | 0.37 | 0.0007 | 0.014 | 0.011 | 0.043 | 0 | 0 | 1200 | 2.778151 | 1 | 900 | 20 | 3.940541
25.12 | 20.66 | 0.02 | 1.41 | 1.24 | 0 | 0.005 | 0 | 0 | 0.015 | 0.034 | 0.37 | 0.0007 | 0.014 | 0.011 | 0.043 | 0 | 0 | 1200 | 2.778151 | 1 | 900 | 14 | 4.691044
25.12 | 20.66 | 0.02 | 1.41 | 1.24 | 0 | 0.005 | 0 | 0 | 0.015 | 0.034 | 0.37 | 0.0007 | 0.014 | 0.011 | 0.043 | 0 | 0 | 1200 | 2.778151 | 1 | 1000 | 26 | 2.370143
25.12 | 20.66 | 0.02 | 1.41 | 1.24 | 0 | 0.005 | 0 | 0 | 0.015 | 0.034 | 0.37 | 0.0007 | 0.014 | 0.011 | 0.043 | 0 | 0 | 1200 | 2.778151 | 1 | 1000 | 20 | 2.805365
25.12 | 20.66 | 0.02 | 1.41 | 1.24 | 0 | 0.005 | 0 | 0 | 0.015 | 0.034 | 0.37 | 0.0007 | 0.014 | 0.011 | 0.043 | 0 | 0 | 1200 | 2.778151 | 1 | 1000 | 14 | 3.371123
25.12 | 20.66 | 0.02 | 1.41 | 1.24 | 0 | 0.005 | 0 | 0 | 0.015 | 0.034 | 0.37 | 0.0007 | 0.014 | 0.011 | 0.043 | 0 | 0 | 1200 | 2.778151 | 1 | 1000 | 10 | 4.109754
25.12 | 20.66 | 0.02 | 1.41 | 1.24 | 0 | 0.005 | 0 | 0 | 0.015 | 0.034 | 0.37 | 0.0007 | 0.014 | 0.011 | 0.043 | 0 | 0 | 1200 | 2.778151 | 1 | 1000 | 7 | 4.644157
25.12 | 20.66 | 0.02 | 1.41 | 1.24 | 0 | 0.005 | 0 | 0 | 0.015 | 0.034 | 0.37 | 0.0007 | 0.014 | 0.011 | 0.043 | 0 | 0 | 1200 | 2.778151 | 1 | 1050 | 10 | 3.266843
25.12 | 20.66 | 0.02 | 1.41 | 1.24 | 0 | 0.005 | 0 | 0 | 0.015 | 0.034 | 0.37 | 0.0007 | 0.014 | 0.011 | 0.043 | 0 | 0 | 1200 | 2.778151 | 1 | 1100 | 10 | 2.570776
25.21 | 21.42 | 0.03 | 1.02 | 0.92 | 0 | 0.005 | 0 | 0 | 0.053 | 0.107 | 0.36 | 0.0002 | 0.016 | 0.013 | 0.007 | 0 | 0 | 1200 | 2.778151 | 1 | 800 | 98 | 1.582063
25.21 | 21.42 | 0.03 | 1.02 | 0.92 | 0 | 0.005 | 0 | 0 | 0.053 | 0.107 | 0.36 | 0.0002 | 0.016 | 0.013 | 0.007 | 0 | 0 | 1200 | 2.778151 | 1 | 800 | 69 | 2.580811
25.21 | 21.42 | 0.03 | 1.02 | 0.92 | 0 | 0.005 | 0 | 0 | 0.053 | 0.107 | 0.36 | 0.0002 | 0.016 | 0.013 | 0.007 | 0 | 0 | 1200 | 2.778151 | 1 | 800 | 53 | 2.923762
25.21 | 21.42 | 0.03 | 1.02 | 0.92 | 0 | 0.005 | 0 | 0 | 0.053 | 0.107 | 0.36 | 0.0002 | 0.016 | 0.013 | 0.007 | 0 | 0 | 1200 | 2.778151 | 1 | 800 | 33 | 4.156997
25.21 | 21.42 | 0.03 | 1.02 | 0.92 | 0 | 0.005 | 0 | 0 | 0.053 | 0.107 | 0.36 | 0.0002 | 0.016 | 0.013 | 0.007 | 0 | 0 | 1200 | 2.778151 | 1 | 800 | 26 | 5.025438
25.21 | 21.42 | 0.03 | 1.02 | 0.92 | 0 | 0.005 | 0 | 0 | 0.053 | 0.107 | 0.36 | 0.0002 | 0.016 | 0.013 | 0.007 | 0 | 0 | 1200 | 2.778151 | 1 | 900 | 53 | 2.004321
25.21 | 21.42 | 0.03 | 1.02 | 0.92 | 0 | 0.005 | 0 | 0 | 0.053 | 0.107 | 0.36 | 0.0002 | 0.016 | 0.013 | 0.007 | 0 | 0 | 1200 | 2.778151 | 1 | 900 | 33 | 2.84211
25.21 | 21.42 | 0.03 | 1.02 | 0.92 | 0 | 0.005 | 0 | 0 | 0.053 | 0.107 | 0.36 | 0.0002 | 0.016 | 0.013 | 0.007 | 0 | 0 | 1200 | 2.778151 | 1 | 900 | 26 | 3.089481
25.21 | 21.42 | 0.03 | 1.02 | 0.92 | 0 | 0.005 | 0 | 0 | 0.053 | 0.107 | 0.36 | 0.0002 | 0.016 | 0.013 | 0.007 | 0 | 0 | 1200 | 2.778151 | 1 | 900 | 20 | 3.69736
25.21 | 21.42 | 0.03 | 1.02 | 0.92 | 0 | 0.005 | 0 | 0 | 0.053 | 0.107 | 0.36 | 0.0002 | 0.016 | 0.013 | 0.007 | 0 | 0 | 1200 | 2.778151 | 1 | 900 | 14 | 4.835057
25.21 | 21.42 | 0.03 | 1.02 | 0.92 | 0 | 0.005 | 0 | 0 | 0.053 | 0.107 | 0.36 | 0.0002 | 0.016 | 0.013 | 0.007 | 0 | 0 | 1200 | 2.778151 | 1 | 1000 | 26 | 2.29048
25.21 | 21.42 | 0.03 | 1.02 | 0.92 | 0 | 0.005 | 0 | 0 | 0.053 | 0.107 | 0.36 | 0.0002 | 0.016 | 0.013 | 0.007 | 0 | 0 | 1200 | 2.778151 | 1 | 1000 | 20 | 2.645815
25.21 | 21.42 | 0.03 | 1.02 | 0.92 | 0 | 0.005 | 0 | 0 | 0.053 | 0.107 | 0.36 | 0.0002 | 0.016 | 0.013 | 0.007 | 0 | 0 | 1200 | 2.778151 | 1 | 1000 | 14 | 3.314815
25.21 | 21.42 | 0.03 | 1.02 | 0.92 | 0 | 0.005 | 0 | 0 | 0.053 | 0.107 | 0.36 | 0.0002 | 0.016 | 0.013 | 0.007 | 0 | 0 | 1200 | 2.778151 | 1 | 1000 | 10 | 3.898358
25.21 | 21.42 | 0.03 | 1.02 | 0.92 | 0 | 0.005 | 0 | 0 | 0.053 | 0.107 | 0.36 | 0.0002 | 0.016 | 0.013 | 0.007 | 0 | 0 | 1200 | 2.778151 | 1 | 1000 | 7 | 4.464737
25.21 | 21.42 | 0.03 | 1.02 | 0.92 | 0 | 0.005 | 0 | 0 | 0.053 | 0.107 | 0.36 | 0.0002 | 0.016 | 0.013 | 0.007 | 0 | 0 | 1200 | 2.778151 | 1 | 1050 | 14 | 2.807806
25.21 | 21.42 | 0.03 | 1.02 | 0.92 | 0 | 0.005 | 0 | 0 | 0.053 | 0.107 | 0.36 | 0.0002 | 0.016 | 0.013 | 0.007 | 0 | 0 | 1200 | 2.778151 | 1 | 1050 | 10 | 3.205881
25.21 | 21.42 | 0.03 | 1.02 | 0.92 | 0 | 0.005 | 0 | 0 | 0.053 | 0.107 | 0.36 | 0.0002 | 0.016 | 0.013 | 0.007 | 0 | 0 | 1200 | 2.778151 | 1 | 1100 | 10 | 2.381476
25.29 | 22.13 | 0.01 | 1.23 | 1.16 | 0 | 0.005 | 0 | 0 | 0.042 | 0.054 | 0.37 | 0.0002 | 0.015 | 0.014 | 0.002 | 0 | 0 | 1200 | 2.778151 | 1 | 800 | 98 | 1.459392
25.29 | 22.13 | 0.01 | 1.23 | 1.16 | 0 | 0.005 | 0 | 0 | 0.042 | 0.054 | 0.37 | 0.0002 | 0.015 | 0.014 | 0.002 | 0 | 0 | 1200 | 2.778151 | 1 | 800 | 69 | 2.663701
25.29 | 22.13 | 0.01 | 1.23 | 1.16 | 0 | 0.005 | 0 | 0 | 0.042 | 0.054 | 0.37 | 0.0002 | 0.015 | 0.014 | 0.002 | 0 | 0 | 1200 | 2.778151 | 1 | 800 | 53 | 3.102125
25.29 | 22.13 | 0.01 | 1.23 | 1.16 | 0 | 0.005 | 0 | 0 | 0.042 | 0.054 | 0.37 | 0.0002 | 0.015 | 0.014 | 0.002 | 0 | 0 | 1200 | 2.778151 | 1 | 800 | 33 | 4.217173
25.29 | 22.13 | 0.01 | 1.23 | 1.16 | 0 | 0.005 | 0 | 0 | 0.042 | 0.054 | 0.37 | 0.0002 | 0.015 | 0.014 | 0.002 | 0 | 0 | 1200 | 2.778151 | 1 | 800 | 26 | 4.850697
25.29 | 22.13 | 0.01 | 1.23 | 1.16 | 0 | 0.005 | 0 | 0 | 0.042 | 0.054 | 0.37 | 0.0002 | 0.015 | 0.014 | 0.002 | 0 | 0 | 1200 | 2.778151 | 1 | 900 | 53 | 1.842609
25.29 | 22.13 | 0.01 | 1.23 | 1.16 | 0 | 0.005 | 0 | 0 | 0.042 | 0.054 | 0.37 | 0.0002 | 0.015 | 0.014 | 0.002 | 0 | 0 | 1200 | 2.778151 | 1 | 900 | 33 | 2.929521
25.29 | 22.13 | 0.01 | 1.23 | 1.16 | 0 | 0.005 | 0 | 0 | 0.042 | 0.054 | 0.37 | 0.0002 | 0.015 | 0.014 | 0.002 | 0 | 0 | 1200 | 2.778151 | 1 | 900 | 26 | 3.362916
25.29 | 22.13 | 0.01 | 1.23 | 1.16 | 0 | 0.005 | 0 | 0 | 0.042 | 0.054 | 0.37 | 0.0002 | 0.015 | 0.014 | 0.002 | 0 | 0 | 1200 | 2.778151 | 1 | 900 | 20 | 4.225304
25.29 | 22.13 | 0.01 | 1.23 | 1.16 | 0 | 0.005 | 0 | 0 | 0.042 | 0.054 | 0.37 | 0.0002 | 0.015 | 0.014 | 0.002 | 0 | 0 | 1200 | 2.778151 | 1 | 900 | 14 | 4.706997
25.29 | 22.13 | 0.01 | 1.23 | 1.16 | 0 | 0.005 | 0 | 0 | 0.042 | 0.054 | 0.37 | 0.0002 | 0.015 | 0.014 | 0.002 | 0 | 0 | 1200 | 2.778151 | 1 | 1000 | 26 | 2.267875
25.29 | 22.13 | 0.01 | 1.23 | 1.16 | 0 | 0.005 | 0 | 0 | 0.042 | 0.054 | 0.37 | 0.0002 | 0.015 | 0.014 | 0.002 | 0 | 0 | 1200 | 2.778151 | 1 | 1000 | 20 | 2.907519
25.29 | 22.13 | 0.01 | 1.23 | 1.16 | 0 | 0.005 | 0 | 0 | 0.042 | 0.054 | 0.37 | 0.0002 | 0.015 | 0.014 | 0.002 | 0 | 0 | 1200 | 2.778151 | 1 | 1000 | 14 | 3.586317
25.29 | 22.13 | 0.01 | 1.23 | 1.16 | 0 | 0.005 | 0 | 0 | 0.042 | 0.054 | 0.37 | 0.0002 | 0.015 | 0.014 | 0.002 | 0 | 0 | 1200 | 2.778151 | 1 | 1000 | 10 | 3.994322
25.29 | 22.13 | 0.01 | 1.23 | 1.16 | 0 | 0.005 | 0 | 0 | 0.042 | 0.054 | 0.37 | 0.0002 | 0.015 | 0.014 | 0.002 | 0 | 0 | 1200 | 2.778151 | 1 | 1000 | 7 | 4.643888
25.29 | 22.13 | 0.01 | 1.23 | 1.16 | 0 | 0.005 | 0 | 0 | 0.042 | 0.054 | 0.37 | 0.0002 | 0.015 | 0.014 | 0.002 | 0 | 0 | 1200 | 2.778151 | 1 | 1050 | 10 | 3.472639
25.29 | 22.13 | 0.01 | 1.23 | 1.16 | 0 | 0.005 | 0 | 0 | 0.042 | 0.054 | 0.37 | 0.0002 | 0.015 | 0.014 | 0.002 | 0 | 0 | 1200 | 2.778151 | 1 | 1100 | 10 | 2.654562
24.8 | 21.82 | 0.08 | 0.75 | 0.82 | 0 | 0.005 | 0 | 0 | 0.022 | 0.0713 | 0.38 | 0.0014 | 0.014 | 0.024 | 0.013 | 0 | 0 | 1200 | 2.778151 | 1 | 800 | 98 | 1.881955
24.8 | 21.82 | 0.08 | 0.75 | 0.82 | 0 | 0.005 | 0 | 0 | 0.022 | 0.0713 | 0.38 | 0.0014 | 0.014 | 0.024 | 0.013 | 0 | 0 | 1200 | 2.778151 | 1 | 800 | 69 | 2.779524
24.8 | 21.82 | 0.08 | 0.75 | 0.82 | 0 | 0.005 | 0 | 0 | 0.022 | 0.0713 | 0.38 | 0.0014 | 0.014 | 0.024 | 0.013 | 0 | 0 | 1200 | 2.778151 | 1 | 800 | 53 | 3.226523
24.8 | 21.82 | 0.08 | 0.75 | 0.82 | 0 | 0.005 | 0 | 0 | 0.022 | 0.0713 | 0.38 | 0.0014 | 0.014 | 0.024 | 0.013 | 0 | 0 | 1200 | 2.778151 | 1 | 800 | 33 | 4.03197
24.8 | 21.82 | 0.08 | 0.75 | 0.82 | 0 | 0.005 | 0 | 0 | 0.022 | 0.0713 | 0.38 | 0.0014 | 0.014 | 0.024 | 0.013 | 0 | 0 | 1200 | 2.778151 | 1 | 800 | 26 | 4.497436
24.8 | 21.82 | 0.08 | 0.75 | 0.82 | 0 | 0.005 | 0 | 0 | 0.022 | 0.0713 | 0.38 | 0.0014 | 0.014 | 0.024 | 0.013 | 0 | 0 | 1200 | 2.778151 | 1 | 900 | 53 | 1.996949
24.8 | 21.82 | 0.08 | 0.75 | 0.82 | 0 | 0.005 | 0 | 0 | 0.022 | 0.0713 | 0.38 | 0.0014 | 0.014 | 0.024 | 0.013 | 0 | 0 | 1200 | 2.778151 | 1 | 900 | 33 | 2.775974
24.8 | 21.82 | 0.08 | 0.75 | 0.82 | 0 | 0.005 | 0 | 0 | 0.022 | 0.0713 | 0.38 | 0.0014 | 0.014 | 0.024 | 0.013 | 0 | 0 | 1200 | 2.778151 | 1 | 900 | 26 | 3.124569
24.8 | 21.82 | 0.08 | 0.75 | 0.82 | 0 | 0.005 | 0 | 0 | 0.022 | 0.0713 | 0.38 | 0.0014 | 0.014 | 0.024 | 0.013 | 0 | 0 | 1200 | 2.778151 | 1 | 900 | 20 | 3.670849
24.8 | 21.82 | 0.08 | 0.75 | 0.82 | 0 | 0.005 | 0 | 0 | 0.022 | 0.0713 | 0.38 | 0.0014 | 0.014 | 0.024 | 0.013 | 0 | 0 | 1200 | 2.778151 | 1 | 900 | 14 | 4.29096
24.8 | 21.82 | 0.08 | 0.75 | 0.82 | 0 | 0.005 | 0 | 0 | 0.022 | 0.0713 | 0.38 | 0.0014 | 0.014 | 0.024 | 0.013 | 0 | 0 | 1200 | 2.778151 | 1 | 1000 | 26 | 2.317854
24.8 | 21.82 | 0.08 | 0.75 | 0.82 | 0 | 0.005 | 0 | 0 | 0.022 | 0.0713 | 0.38 | 0.0014 | 0.014 | 0.024 | 0.013 | 0 | 0 | 1200 | 2.778151 | 1 | 1000 | 20 | 2.733278
24.8 | 21.82 | 0.08 | 0.75 | 0.82 | 0 | 0.005 | 0 | 0 | 0.022 | 0.0713 | 0.38 | 0.0014 | 0.014 | 0.024 | 0.013 | 0 | 0 | 1200 | 2.778151 | 1 | 1000 | 14 | 3.143577
24.8 | 21.82 | 0.08 | 0.75 | 0.82 | 0 | 0.005 | 0 | 0 | 0.022 | 0.0713 | 0.38 | 0.0014 | 0.014 | 0.024 | 0.013 | 0 | 0 | 1200 | 2.778151 | 1 | 1000 | 10 | 3.504036
24.8 | 21.82 | 0.08 | 0.75 | 0.82 | 0 | 0.005 | 0 | 0 | 0.022 | 0.0713 | 0.38 | 0.0014 | 0.014 | 0.024 | 0.013 | 0 | 0 | 1200 | 2.778151 | 1 | 1000 | 7 | 4.338317
24.8 | 21.82 | 0.08 | 0.75 | 0.82 | 0 | 0.005 | 0 | 0 | 0.022 | 0.0713 | 0.38 | 0.0014 | 0.014 | 0.024 | 0.013 | 0 | 0 | 1200 | 2.778151 | 1 | 1050 | 10 | 3.036828
24.8 | 21.82 | 0.08 | 0.75 | 0.82 | 0 | 0.005 | 0 | 0 | 0.022 | 0.0713 | 0.38 | 0.0014 | 0.014 | 0.024 | 0.013 | 0 | 0 | 1200 | 2.778151 | 1 | 1100 | 10 | 2.603902
24 | 21.8 | 0.08 | 0.84 | 0.87 | 0 | 0 | 0 | 0 | 0.056 | 0.0429 | 0.4 | 0.0011 | 0.014 | 0.017 | 0.017 | 0 | 0 | 1200 | 2.778151 | 1 | 800 | 98 | 2.053078
24 | 21.8 | 0.08 | 0.84 | 0.87 | 0 | 0 | 0 | 0 | 0.056 | 0.0429 | 0.4 | 0.0011 | 0.014 | 0.017 | 0.017 | 0 | 0 | 1200 | 2.778151 | 1 | 800 | 69 | 2.810636
24 | 21.8 | 0.08 | 0.84 | 0.87 | 0 | 0 | 0 | 0 | 0.056 | 0.0429 | 0.4 | 0.0011 | 0.014 | 0.017 | 0.017 | 0 | 0 | 1200 | 2.778151 | 1 | 800 | 53 | 3.206664
24 | 21.8 | 0.08 | 0.84 | 0.87 | 0 | 0 | 0 | 0 | 0.056 | 0.0429 | 0.4 | 0.0011 | 0.014 | 0.017 | 0.017 | 0 | 0 | 1200 | 2.778151 | 1 | 800 | 33 | 4.275355
24 | 21.8 | 0.08 | 0.84 | 0.87 | 0 | 0 | 0 | 0 | 0.056 | 0.0429 | 0.4 | 0.0011 | 0.014 | 0.017 | 0.017 | 0 | 0 | 1200 | 2.778151 | 1 | 800 | 26 | 4.83553
24 | 21.8 | 0.08 | 0.84 | 0.87 | 0 | 0 | 0 | 0 | 0.056 | 0.0429 | 0.4 | 0.0011 | 0.014 | 0.017 | 0.017 | 0 | 0 | 1200 | 2.778151 | 1 | 900 | 53 | 2.100371
24 | 21.8 | 0.08 | 0.84 | 0.87 | 0 | 0 | 0 | 0 | 0.056 | 0.0429 | 0.4 | 0.0011 | 0.014 | 0.017 | 0.017 | 0 | 0 | 1200 | 2.778151 | 1 | 900 | 33 | 2.778296
24 | 21.8 | 0.08 | 0.84 | 0.87 | 0 | 0 | 0 | 0 | 0.056 | 0.0429 | 0.4 | 0.0011 | 0.014 | 0.017 | 0.017 | 0 | 0 | 1200 | 2.778151 | 1 | 900 | 26 | 3.257583
24 | 21.8 | 0.08 | 0.84 | 0.87 | 0 | 0 | 0 | 0 | 0.056 | 0.0429 | 0.4 | 0.0011 | 0.014 | 0.017 | 0.017 | 0 | 0 | 1200 | 2.778151 | 1 | 900 | 20 | 3.977961
24 | 21.8 | 0.08 | 0.84 | 0.87 | 0 | 0 | 0 | 0 | 0.056 | 0.0429 | 0.4 | 0.0011 | 0.014 | 0.017 | 0.017 | 0 | 0 | 1200 | 2.778151 | 1 | 900 | 14 | 4.565285
24 | 21.8 | 0.08 | 0.84 | 0.87 | 0 | 0 | 0 | 0 | 0.056 | 0.0429 | 0.4 | 0.0011 | 0.014 | 0.017 | 0.017 | 0 | 0 | 1200 | 2.778151 | 1 | 1000 | 26 | 2.279439
24 | 21.8 | 0.08 | 0.84 | 0.87 | 0 | 0 | 0 | 0 | 0.056 | 0.0429 | 0.4 | 0.0011 | 0.014 | 0.017 | 0.017 | 0 | 0 | 1200 | 2.778151 | 1 | 1000 | 20 | 2.886491
24 | 21.8 | 0.08 | 0.84 | 0.87 | 0 | 0 | 0 | 0 | 0.056 | 0.0429 | 0.4 | 0.0011 | 0.014 | 0.017 | 0.017 | 0 | 0 | 1200 | 2.778151 | 1 | 1000 | 14 | 3.265337
24 | 21.8 | 0.08 | 0.84 | 0.87 | 0 | 0 | 0 | 0 | 0.056 | 0.0429 | 0.4 | 0.0011 | 0.014 | 0.017 | 0.017 | 0 | 0 | 1200 | 2.778151 | 1 | 1000 | 10 | 4.048679
24 | 21.8 | 0.08 | 0.84 | 0.87 | 0 | 0 | 0 | 0 | 0.056 | 0.0429 | 0.4 | 0.0011 | 0.014 | 0.017 | 0.017 | 0 | 0 | 1200 | 2.778151 | 1 | 1000 | 7 | 4.496154
24 | 21.8 | 0.08 | 0.84 | 0.87 | 0 | 0 | 0 | 0 | 0.056 | 0.0429 | 0.4 | 0.0011 | 0.014 | 0.017 | 0.017 | 0 | 0 | 1200 | 2.778151 | 1 | 1050 | 10 | 3.435191
24 | 21.8 | 0.08 | 0.84 | 0.87 | 0 | 0 | 0 | 0 | 0.056 | 0.0429 | 0.4 | 0.0011 | 0.014 | 0.017 | 0.017 | 0 | 0 | 1200 | 2.778151 | 1 | 1100 | 10 | 2.725013
25.96 | 20.69 | 0.07 | 1.56 | 1.27 | 0 | 0 | 0 | 0 | 0.079 | 0.048 | 0.4 | 0.0004 | 0.016 | 0.008 | 0.017 | 0 | 0 | 1200 | 2.778151 | 1 | 800 | 98 | 2.234517
25.96 | 20.69 | 0.07 | 1.56 | 1.27 | 0 | 0 | 0 | 0 | 0.079 | 0.048 | 0.4 | 0.0004 | 0.016 | 0.008 | 0.017 | 0 | 0 | 1200 | 2.778151 | 1 | 800 | 69 | 3.015318
25.96 | 20.69 | 0.07 | 1.56 | 1.27 | 0 | 0 | 0 | 0 | 0.079 | 0.048 | 0.4 | 0.0004 | 0.016 | 0.008 | 0.017 | 0 | 0 | 1200 | 2.778151 | 1 | 800 | 53 | 3.218299
25.96 | 20.69 | 0.07 | 1.56 | 1.27 | 0 | 0 | 0 | 0 | 0.079 | 0.048 | 0.4 | 0.0004 | 0.016 | 0.008 | 0.017 | 0 | 0 | 1200 | 2.778151 | 1 | 800 | 33 | 3.988082
25.96 | 20.69 | 0.07 | 1.56 | 1.27 | 0 | 0 | 0 | 0 | 0.079 | 0.048 | 0.4 | 0.0004 | 0.016 | 0.008 | 0.017 | 0 | 0 | 1200 | 2.778151 | 1 | 800 | 26 | 4.569576
25.96 | 20.69 | 0.07 | 1.56 | 1.27 | 0 | 0 | 0 | 0 | 0.079 | 0.048 | 0.4 | 0.0004 | 0.016 | 0.008 | 0.017 | 0 | 0 | 1200 | 2.778151 | 1 | 900 | 53 | 2.188366
25.96 | 20.69 | 0.07 | 1.56 | 1.27 | 0 | 0 | 0 | 0 | 0.079 | 0.048 | 0.4 | 0.0004 | 0.016 | 0.008 | 0.017 | 0 | 0 | 1200 | 2.778151 | 1 | 900 | 33 | 2.959614
25.96 | 20.69 | 0.07 | 1.56 | 1.27 | 0 | 0 | 0 | 0 | 0.079 | 0.048 | 0.4 | 0.0004 | 0.016 | 0.008 | 0.017 | 0 | 0 | 1200 | 2.778151 | 1 | 900 | 26 | 3.481385
25.96 | 20.69 | 0.07 | 1.56 | 1.27 | 0 | 0 | 0 | 0 | 0.079 | 0.048 | 0.4 | 0.0004 | 0.016 | 0.008 | 0.017 | 0 | 0 | 1200 | 2.778151 | 1 | 900 | 20 | 4.086897
25.96 | 20.69 | 0.07 | 1.56 | 1.27 | 0 | 0 | 0 | 0 | 0.079 | 0.048 | 0.4 | 0.0004 | 0.016 | 0.008 | 0.017 | 0 | 0 | 1200 | 2.778151 | 1 | 900 | 14 | 4.907457
25.96 | 20.69 | 0.07 | 1.56 | 1.27 | 0 | 0 | 0 | 0 | 0.079 | 0.048 | 0.4 | 0.0004 | 0.016 | 0.008 | 0.017 | 0 | 0 | 1200 | 2.778151 | 1 | 1000 | 26 | 2.380573
25.96 | 20.69 | 0.07 | 1.56 | 1.27 | 0 | 0 | 0 | 0 | 0.079 | 0.048 | 0.4 | 0.0004 | 0.016 | 0.008 | 0.017 | 0 | 0 | 1200 | 2.778151 | 1 | 1000 | 20 | 2.91466
25.96 | 20.69 | 0.07 | 1.56 | 1.27 | 0 | 0 | 0 | 0 | 0.079 | 0.048 | 0.4 | 0.0004 | 0.016 | 0.008 | 0.017 | 0 | 0 | 1200 | 2.778151 | 1 | 1000 | 14 | 3.460206
25.96 | 20.69 | 0.07 | 1.56 | 1.27 | 0 | 0 | 0 | 0 | 0.079 | 0.048 | 0.4 | 0.0004 | 0.016 | 0.008 | 0.017 | 0 | 0 | 1200 | 2.778151 | 1 | 1000 | 10 | 4.168215
25.96 | 20.69 | 0.07 | 1.56 | 1.27 | 0 | 0 | 0 | 0 | 0.079 | 0.048 | 0.4 | 0.0004 | 0.016 | 0.008 | 0.017 | 0 | 0 | 1200 | 2.778151 | 1 | 1050 | 14 | 2.882411
25.96 | 20.69 | 0.07 | 1.56 | 1.27 | 0 | 0 | 0 | 0 | 0.079 | 0.048 | 0.4 | 0.0004 | 0.016 | 0.008 | 0.017 | 0 | 0 | 1200 | 2.778151 | 1 | 1050 | 10 | 3.403772
25.96 | 20.69 | 0.07 | 1.56 | 1.27 | 0 | 0 | 0 | 0 | 0.079 | 0.048 | 0.4 | 0.0004 | 0.016 | 0.008 | 0.017 | 0 | 0 | 1200 | 2.778151 | 1 | 1100 | 10 | 2.564666
25.57 | 20.91 | 0.13 | 1.64 | 1.19 | 0 | 0 | 0 | 0 | 0.073 | 0.043 | 0.35 | 0.0015 | 0.02 | 0.007 | 0.01 | 0 | 0 | 1200 | 2.778151 | 1 | 800 | 98 | 2.115943
25.57 | 20.91 | 0.13 | 1.64 | 1.19 | 0 | 0 | 0 | 0 | 0.073 | 0.043 | 0.35 | 0.0015 | 0.02 | 0.007 | 0.01 | 0 | 0 | 1200 | 2.778151 | 1 | 800 | 69 | 2.95255
25.57 | 20.91 | 0.13 | 1.64 | 1.19 | 0 | 0 | 0 | 0 | 0.073 | 0.043 | 0.35 | 0.0015 | 0.02 | 0.007 | 0.01 | 0 | 0 | 1200 | 2.778151 | 1 | 800 | 53 | 3.323417
25.57 | 20.91 | 0.13 | 1.64 | 1.19 | 0 | 0 | 0 | 0 | 0.073 | 0.043 | 0.35 | 0.0015 | 0.02 | 0.007 | 0.01 | 0 | 0 | 1200 | 2.778151 | 1 | 800 | 33 | 4.087334
25.57 | 20.91 | 0.13 | 1.64 | 1.19 | 0 | 0 | 0 | 0 | 0.073 | 0.043 | 0.35 | 0.0015 | 0.02 | 0.007 | 0.01 | 0 | 0 | 1200 | 2.778151 | 1 | 800 | 26 | 4.598061
25.57 | 20.91 | 0.13 | 1.64 | 1.19 | 0 | 0 | 0 | 0 | 0.073 | 0.043 | 0.35 | 0.0015 | 0.02 | 0.007 | 0.01 | 0 | 0 | 1200 | 2.778151 | 1 | 800 | 20 | 4.912179
25.57 | 20.91 | 0.13 | 1.64 | 1.19 | 0 | 0 | 0 | 0 | 0.073 | 0.043 | 0.35 | 0.0015 | 0.02 | 0.007 | 0.01 | 0 | 0 | 1200 | 2.778151 | 1 | 900 | 53 | 2.214314
25.57 | 20.91 | 0.13 | 1.64 | 1.19 | 0 | 0 | 0 | 0 | 0.073 | 0.043 | 0.35 | 0.0015 | 0.02 | 0.007 | 0.01 | 0 | 0 | 1200 | 2.778151 | 1 | 900 | 33 | 3.015779
25.57 | 20.91 | 0.13 | 1.64 | 1.19 | 0 | 0 | 0 | 0 | 0.073 | 0.043 | 0.35 | 0.0015 | 0.02 | 0.007 | 0.01 | 0 | 0 | 1200 | 2.778151 | 1 | 900 | 26 | 3.307196
25.57 | 20.91 | 0.13 | 1.64 | 1.19 | 0 | 0 | 0 | 0 | 0.073 | 0.043 | 0.35 | 0.0015 | 0.02 | 0.007 | 0.01 | 0 | 0 | 1200 | 2.778151 | 1 | 900 | 20 | 3.802213
25.57 | 20.91 | 0.13 | 1.64 | 1.19 | 0 | 0 | 0 | 0 | 0.073 | 0.043 | 0.35 | 0.0015 | 0.02 | 0.007 | 0.01 | 0 | 0 | 1200 | 2.778151 | 1 | 900 | 14 | 4.805681
25.57 | 20.91 | 0.13 | 1.64 | 1.19 | 0 | 0 | 0 | 0 | 0.073 | 0.043 | 0.35 | 0.0015 | 0.02 | 0.007 | 0.01 | 0 | 0 | 1200 | 2.778151 | 1 | 1000 | 26 | 2.285782
25.57 | 20.91 | 0.13 | 1.64 | 1.19 | 0 | 0 | 0 | 0 | 0.073 | 0.043 | 0.35 | 0.0015 | 0.02 | 0.007 | 0.01 | 0 | 0 | 1200 | 2.778151 | 1 | 1000 | 20 | 2.733759
25.57 | 20.91 | 0.13 | 1.64 | 1.19 | 0 | 0 | 0 | 0 | 0.073 | 0.043 | 0.35 | 0.0015 | 0.02 | 0.007 | 0.01 | 0 | 0 | 1200 | 2.778151 | 1 | 1000 | 14 | 3.346666
25.57 | 20.91 | 0.13 | 1.64 | 1.19 | 0 | 0 | 0 | 0 | 0.073 | 0.043 | 0.35 | 0.0015 | 0.02 | 0.007 | 0.01 | 0 | 0 | 1200 | 2.778151 | 1 | 1000 | 10 | 3.767007
25.57 | 20.91 | 0.13 | 1.64 | 1.19 | 0 | 0 | 0 | 0 | 0.073 | 0.043 | 0.35 | 0.0015 | 0.02 | 0.007 | 0.01 | 0 | 0 | 1200 | 2.778151 | 1 | 1000 | 7 | 4.639692
25.57 | 20.91 | 0.13 | 1.64 | 1.19 | 0 | 0 | 0 | 0 | 0.073 | 0.043 | 0.35 | 0.0015 | 0.02 | 0.007 | 0.01 | 0 | 0 | 1200 | 2.778151 | 1 | 1050 | 10 | 3.268648
25.57 | 20.91 | 0.13 | 1.64 | 1.19 | 0 | 0 | 0 | 0 | 0.073 | 0.043 | 0.35 | 0.0015 | 0.02 | 0.007 | 0.01 | 0 | 0 | 1200 | 2.778151 | 1 | 1100 | 10 | 2.639486
24.49 | 22.09 | 0.005 | 0.48 | 1.05 | 0 | 0 | 0 | 0 | 0.056 | 0.063 | 0.41 | 0.0007 | 0.015 | 0.021 | 0.022 | 0 | 0 | 1200 | 2.778151 | 1 | 800 | 98 | 2.162266
24.49 | 22.09 | 0.005 | 0.48 | 1.05 | 0 | 0 | 0 | 0 | 0.056 | 0.063 | 0.41 | 0.0007 | 0.015 | 0.021 | 0.022 | 0 | 0 | 1200 | 2.778151 | 1 | 800 | 69 | 2.947679
24.49 | 22.09 | 0.005 | 0.48 | 1.05 | 0 | 0 | 0 | 0 | 0.056 | 0.063 | 0.41 | 0.0007 | 0.015 | 0.021 | 0.022 | 0 | 0 | 1200 | 2.778151 | 1 | 800 | 53 | 3.484841
24.49 | 22.09 | 0.005 | 0.48 | 1.05 | 0 | 0 | 0 | 0 | 0.056 | 0.063 | 0.41 | 0.0007 | 0.015 | 0.021 | 0.022 | 0 | 0 | 1200 | 2.778151 | 1 | 800 | 33 | 4.35343
24.49 | 22.09 | 0.005 | 0.48 | 1.05 | 0 | 0 | 0 | 0 | 0.056 | 0.063 | 0.41 | 0.0007 | 0.015 | 0.021 | 0.022 | 0 | 0 | 1200 | 2.778151 | 1 | 800 | 26 | 5.121337
24.49 | 22.09 | 0.005 | 0.48 | 1.05 | 0 | 0 | 0 | 0 | 0.056 | 0.063 | 0.41 | 0.0007 | 0.015 | 0.021 | 0.022 | 0 | 0 | 1200 | 2.778151 | 1 | 900 | 53 | 2.276232
24.49 | 22.09 | 0.005 | 0.48 | 1.05 | 0 | 0 | 0 | 0 | 0.056 | 0.063 | 0.41 | 0.0007 | 0.015 | 0.021 | 0.022 | 0 | 0 | 1200 | 2.778151 | 1 | 900 | 33 | 3.0172
24.49 | 22.09 | 0.005 | 0.48 | 1.05 | 0 | 0 | 0 | 0 | 0.056 | 0.063 | 0.41 | 0.0007 | 0.015 | 0.021 | 0.022 | 0 | 0 | 1200 | 2.778151 | 1 | 900 | 26 | 3.511001
24.49 | 22.09 | 0.005 | 0.48 | 1.05 | 0 | 0 | 0 | 0 | 0.056 | 0.063 | 0.41 | 0.0007 | 0.015 | 0.021 | 0.022 | 0 | 0 | 1200 | 2.778151 | 1 | 900 | 20 | 4.25032
24.49 | 22.09 | 0.005 | 0.48 | 1.05 | 0 | 0 | 0 | 0 | 0.056 | 0.063 | 0.41 | 0.0007 | 0.015 | 0.021 | 0.022 | 0 | 0 | 1200 | 2.778151 | 1 | 900 | 14 | 4.756051
24.49 | 22.09 | 0.005 | 0.48 | 1.05 | 0 | 0 | 0 | 0 | 0.056 | 0.063 | 0.41 | 0.0007 | 0.015 | 0.021 | 0.022 | 0 | 0 | 1200 | 2.778151 | 1 | 1000 | 26 | 2.473195
24.49 | 22.09 | 0.005 | 0.48 | 1.05 | 0 | 0 | 0 | 0 | 0.056 | 0.063 | 0.41 | 0.0007 | 0.015 | 0.021 | 0.022 | 0 | 0 | 1200 | 2.778151 | 1 | 1000 | 20 | 2.949195
24.49 | 22.09 | 0.005 | 0.48 | 1.05 | 0 | 0 | 0 | 0 | 0.056 | 0.063 | 0.41 | 0.0007 | 0.015 | 0.021 | 0.022 | 0 | 0 | 1200 | 2.778151 | 1 | 1000 | 14 | 3.40579
24.49 | 22.09 | 0.005 | 0.48 | 1.05 | 0 | 0 | 0 | 0 | 0.056 | 0.063 | 0.41 | 0.0007 | 0.015 | 0.021 | 0.022 | 0 | 0 | 1200 | 2.778151 | 1 | 1000 | 10 | 3.886141
24.49 | 22.09 | 0.005 | 0.48 | 1.05 | 0 | 0 | 0 | 0 | 0.056 | 0.063 | 0.41 | 0.0007 | 0.015 | 0.021 | 0.022 | 0 | 0 | 1200 | 2.778151 | 1 | 1000 | 7 | 4.505744
24.49 | 22.09 | 0.005 | 0.48 | 1.05 | 0 | 0 | 0 | 0 | 0.056 | 0.063 | 0.41 | 0.0007 | 0.015 | 0.021 | 0.022 | 0 | 0 | 1200 | 2.778151 | 1 | 1050 | 10 | 3.208334
24.49 | 22.09 | 0.005 | 0.48 | 1.05 | 0 | 0 | 0 | 0 | 0.056 | 0.063 | 0.41 | 0.0007 | 0.015 | 0.021 | 0.022 | 0 | 0 | 1200 | 2.778151 | 1 | 1100 | 10 | 2.651569
25.42 | 22.32 | 0.01 | 0.53 | 0.99 | 0 | 0 | 0 | 0 | 0.05 | 0.063 | 0.41 | 0.0001 | 0.015 | 0.025 | 0.027 | 0 | 0 | 1200 | 2.778151 | 1 | 800 | 98 | 2.166134
25.42 | 22.32 | 0.01 | 0.53 | 0.99 | 0 | 0 | 0 | 0 | 0.05 | 0.063 | 0.41 | 0.0001 | 0.015 | 0.025 | 0.027 | 0 | 0 | 1200 | 2.778151 | 1 | 800 | 69 | 2.932068
25.42 | 22.32 | 0.01 | 0.53 | 0.99 | 0 | 0 | 0 | 0 | 0.05 | 0.063 | 0.41 | 0.0001 | 0.015 | 0.025 | 0.027 | 0 | 0 | 1200 | 2.778151 | 1 | 800 | 53 | 3.431203
25.42 | 22.32 | 0.01 | 0.53 | 0.99 | 0 | 0 | 0 | 0 | 0.05 | 0.063 | 0.41 | 0.0001 | 0.015 | 0.025 | 0.027 | 0 | 0 | 1200 | 2.778151 | 1 | 800 | 33 | 4.559096
25.42 | 22.32 | 0.01 | 0.53 | 0.99 | 0 | 0 | 0 | 0 | 0.05 | 0.063 | 0.41 | 0.0001 | 0.015 | 0.025 | 0.027 | 0 | 0 | 1200 | 2.778151 | 1 | 800 | 26 | 5.12904
25.42 | 22.32 | 0.01 | 0.53 | 0.99 | 0 | 0 | 0 | 0 | 0.05 | 0.063 | 0.41 | 0.0001 | 0.015 | 0.025 | 0.027 | 0 | 0 | 1200 | 2.778151 | 1 | 900 | 53 | 2.120903
25.42 | 22.32 | 0.01 | 0.53 | 0.99 | 0 | 0 | 0 | 0 | 0.05 | 0.063 | 0.41 | 0.0001 | 0.015 | 0.025 | 0.027 | 0 | 0 | 1200 | 2.778151 | 1 | 900 | 33 | 2.974926
25.42 | 22.32 | 0.01 | 0.53 | 0.99 | 0 | 0 | 0 | 0 | 0.05 | 0.063 | 0.41 | 0.0001 | 0.015 | 0.025 | 0.027 | 0 | 0 | 1200 | 2.778151 | 1 | 900 | 26 | 3.305889
25.42 | 22.32 | 0.01 | 0.53 | 0.99 | 0 | 0 | 0 | 0 | 0.05 | 0.063 | 0.41 | 0.0001 | 0.015 | 0.025 | 0.027 | 0 | 0 | 1200 | 2.778151 | 1 | 900 | 20 | 4.181249
25.42 | 22.32 | 0.01 | 0.53 | 0.99 | 0 | 0 | 0 | 0 | 0.05 | 0.063 | 0.41 | 0.0001 | 0.015 | 0.025 | 0.027 | 0 | 0 | 1200 | 2.778151 | 1 | 900 | 14 | 4.770168
25.42 | 22.32 | 0.01 | 0.53 | 0.99 | 0 | 0 | 0 | 0 | 0.05 | 0.063 | 0.41 | 0.0001 | 0.015 | 0.025 | 0.027 | 0 | 0 | 1200 | 2.778151 | 1 | 1000 | 26 | 2.431042
25.42 | 22.32 | 0.01 | 0.53 | 0.99 | 0 | 0 | 0 | 0 | 0.05 | 0.063 | 0.41 | 0.0001 | 0.015 | 0.025 | 0.027 | 0 | 0 | 1200 | 2.778151 | 1 | 1000 | 20 | 2.934094
25.42 | 22.32 | 0.01 | 0.53 | 0.99 | 0 | 0 | 0 | 0 | 0.05 | 0.063 | 0.41 | 0.0001 | 0.015 | 0.025 | 0.027 | 0 | 0 | 1200 | 2.778151 | 1 | 1000 | 14 | 3.403309
25.42 | 22.32 | 0.01 | 0.53 | 0.99 | 0 | 0 | 0 | 0 | 0.05 | 0.063 | 0.41 | 0.0001 | 0.015 | 0.025 | 0.027 | 0 | 0 | 1200 | 2.778151 | 1 | 1000 | 10 | 3.740292
25.42 | 22.32 | 0.01 | 0.53 | 0.99 | 0 | 0 | 0 | 0 | 0.05 | 0.063 | 0.41 | 0.0001 | 0.015 | 0.025 | 0.027 | 0 | 0 | 1200 | 2.778151 | 1 | 1000 | 7 | 4.4168
25.42 | 22.32 | 0.01 | 0.53 | 0.99 | 0 | 0 | 0 | 0 | 0.05 | 0.063 | 0.41 | 0.0001 | 0.015 | 0.025 | 0.027 | 0 | 0 | 1200 | 2.778151 | 1 | 1050 | 10 | 3.386053
25.42 | 22.32 | 0.01 | 0.53 | 0.99 | 0 | 0 | 0 | 0 | 0.05 | 0.063 | 0.41 | 0.0001 | 0.015 | 0.025 | 0.027 | 0 | 0 | 1200 | 2.778151 | 1 | 1100 | 10 | 2.761101
20.75 | 32.43 | 0.03 | 1.28 | 0.71 | 0 | 0.32 | 0 | 0 | 0.1 | 0.0206 | 0.071 | 0 | 0.019 | 0.005 | 0.32 | 0.39 | 0 | 1200 | 2.778151 | 1 | 600 | 294 | 1.829947
20.75 | 32.43 | 0.03 | 1.28 | 0.71 | 0 | 0.32 | 0 | 0 | 0.1 | 0.0206 | 0.071 | 0 | 0.019 | 0.005 | 0.32 | 0.39 | 0 | 1200 | 2.778151 | 1 | 600 | 235 | 2.577032
20.75 | 32.43 | 0.03 | 1.28 | 0.71 | 0 | 0.32 | 0 | 0 | 0.1 | 0.0206 | 0.071 | 0 | 0.019 | 0.005 | 0.32 | 0.39 | 0 | 1200 | 2.778151 | 1 | 600 | 176 | 3.757366
20.75 | 32.43 | 0.03 | 1.28 | 0.71 | 0 | 0.32 | 0 | 0 | 0.1 | 0.0206 | 0.071 | 0 | 0.019 | 0.005 | 0.32 | 0.39 | 0 | 1200 | 2.778151 | 1 | 600 | 118 | 5.031806
20.75 | 32.43 | 0.03 | 1.28 | 0.71 | 0 | 0.32 | 0 | 0 | 0.1 | 0.0206 | 0.071 | 0 | 0.019 | 0.005 | 0.32 | 0.39 | 0 | 1200 | 2.778151 | 1 | 700 | 157 | 1.459392
20.75 | 32.43 | 0.03 | 1.28 | 0.71 | 0 | 0.32 | 0 | 0 | 0.1 | 0.0206 | 0.071 | 0 | 0.019 | 0.005 | 0.32 | 0.39 | 0 | 1200 | 2.778151 | 1 | 700 | 108 | 2.751433
20.75 | 32.43 | 0.03 | 1.28 | 0.71 | 0 | 0.32 | 0 | 0 | 0.1 | 0.0206 | 0.071 | 0 | 0.019 | 0.005 | 0.32 | 0.39 | 0 | 1200 | 2.778151 | 1 | 700 | 78 | 3.696033
20.75 | 32.43 | 0.03 | 1.28 | 0.71 | 0 | 0.32 | 0 | 0 | 0.1 | 0.0206 | 0.071 | 0 | 0.019 | 0.005 | 0.32 | 0.39 | 0 | 1200 | 2.778151 | 1 | 700 | 53 | 4.791268
20.75 | 32.43 | 0.03 | 1.28 | 0.71 | 0 | 0.32 | 0 | 0 | 0.1 | 0.0206 | 0.071 | 0 | 0.019 | 0.005 | 0.32 | 0.39 | 0 | 1200 | 2.778151 | 1 | 800 | 69 | 2.053846
20.75 | 32.43 | 0.03 | 1.28 | 0.71 | 0 | 0.32 | 0 | 0 | 0.1 | 0.0206 | 0.071 | 0 | 0.019 | 0.005 | 0.32 | 0.39 | 0 | 1200 | 2.778151 | 1 | 800 | 53 | 2.749504
20.75 | 32.43 | 0.03 | 1.28 | 0.71 | 0 | 0.32 | 0 | 0 | 0.1 | 0.0206 | 0.071 | 0 | 0.019 | 0.005 | 0.32 | 0.39 | 0 | 1200 | 2.778151 | 1 | 800 | 41 | 3.372175
20.75 | 32.43 | 0.03 | 1.28 | 0.71 | 0 | 0.32 | 0 | 0 | 0.1 | 0.0206 | 0.071 | 0 | 0.019 | 0.005 | 0.32 | 0.39 | 0 | 1200 | 2.778151 | 1 | 800 | 33 | 3.942534
20.75 | 32.43 | 0.03 | 1.28 | 0.71 | 0 | 0.32 | 0 | 0 | 0.1 | 0.0206 | 0.071 | 0 | 0.019 | 0.005 | 0.32 | 0.39 | 0 | 1200 | 2.778151 | 1 | 800 | 26 | 4.582704
20.75 | 32.43 | 0.03 | 1.28 | 0.71 | 0 | 0.32 | 0 | 0 | 0.1 | 0.0206 | 0.071 | 0 | 0.019 | 0.005 | 0.32 | 0.39 | 0 | 1200 | 2.778151 | 1 | 800 | 22 | 5.089009
20.75 | 32.43 | 0.03 | 1.28 | 0.71 | 0 | 0.32 | 0 | 0 | 0.1 | 0.0206 | 0.071 | 0 | 0.019 | 0.005 | 0.32 | 0.39 | 0 | 1200 | 2.778151 | 1 | 900 | 33 | 2.101059
20.75 | 32.43 | 0.03 | 1.28 | 0.71 | 0 | 0.32 | 0 | 0 | 0.1 | 0.0206 | 0.071 | 0 | 0.019 | 0.005 | 0.32 | 0.39 | 0 | 1200 | 2.778151 | 1 | 900 | 26 | 2.700358
20.75 | 32.43 | 0.03 | 1.28 | 0.71 | 0 | 0.32 | 0 | 0 | 0.1 | 0.0206 | 0.071 | 0 | 0.019 | 0.005 | 0.32 | 0.39 | 0 | 1200 | 2.778151 | 1 | 900 | 20 | 3.234947
20.75 | 32.43 | 0.03 | 1.28 | 0.71 | 0 | 0.32 | 0 | 0 | 0.1 | 0.0206 | 0.071 | 0 | 0.019 | 0.005 | 0.32 | 0.39 | 0 | 1200 | 2.778151 | 1 | 900 | 14 | 3.844378
20.75 | 32.43 | 0.03 | 1.28 | 0.71 | 0 | 0.32 | 0 | 0 | 0.1 | 0.0206 | 0.071 | 0 | 0.019 | 0.005 | 0.32 | 0.39 | 0 | 1200 | 2.778151 | 1 | 900 | 10 | 5.054587
20.75 | 32.43 | 0.03 | 1.28 | 0.71 | 0 | 0.32 | 0 | 0 | 0.1 | 0.0206 | 0.071 | 0 | 0.019 | 0.005 | 0.32 | 0.39 | 0 | 1200 | 2.778151 | 1 | 1000 | 20 | 1.753583
20.75 | 32.43 | 0.03 | 1.28 | 0.71 | 0 | 0.32 | 0 | 0 | 0.1 | 0.0206 | 0.071 | 0 | 0.019 | 0.005 | 0.32 | 0.39 | 0 | 1200 | 2.778151 | 1 | 1000 | 14 | 2.318689
20.75 | 32.43 | 0.03 | 1.28 | 0.71 | 0 | 0.32 | 0 | 0 | 0.1 | 0.0206 | 0.071 | 0 | 0.019 | 0.005 | 0.32 | 0.39 | 0 | 1200 | 2.778151 | 1 | 1000 | 10 | 3.045401
20.75 | 32.43 | 0.03 | 1.28 | 0.71 | 0 | 0.32 | 0 | 0 | 0.1 | 0.0206 | 0.071 | 0 | 0.019 | 0.005 | 0.32 | 0.39 | 0 | 1200 | 2.778151 | 1 | 1000 | 7 | 3.722659
20.75 | 32.43 | 0.03 | 1.28 | 0.71 | 0 | 0.32 | 0 | 0 | 0.1 | 0.0206 | 0.071 | 0 | 0.019 | 0.005 | 0.32 | 0.39 | 0 | 1200 | 2.778151 | 1 | 1000 | 5 | 4.464448
20.75 | 32.43 | 0.03 | 1.28 | 0.71 | 0 | 0.32 | 0 | 0 | 0.1 | 0.0206 | 0.071 | 0 | 0.019 | 0.005 | 0.32 | 0.39 | 0 | 1200 | 2.778151 | 1 | 1050 | 10 | 2.536558
21 | 32.34 | 0.002 | 1.12 | 0.43 | 0 | 0.49 | 0 | 0 | 0.09 | 0.022 | 0.06 | 0 | 0.011 | 0.008 | 0.54 | 0.25 | 0 | 1120 | 2.079181 | 1 | 600 | 294 | 1.752816
21 | 32.34 | 0.002 | 1.12 | 0.43 | 0 | 0.49 | 0 | 0 | 0.09 | 0.022 | 0.06 | 0 | 0.011 | 0.008 | 0.54 | 0.25 | 0 | 1120 | 2.079181 | 1 | 600 | 235 | 2.430236
21 | 32.34 | 0.002 | 1.12 | 0.43 | 0 | 0.49 | 0 | 0 | 0.09 | 0.022 | 0.06 | 0 | 0.011 | 0.008 | 0.54 | 0.25 | 0 | 1120 | 2.079181 | 1 | 600 | 235 | 3.146686
21 | 32.34 | 0.002 | 1.12 | 0.43 | 0 | 0.49 | 0 | 0 | 0.09 | 0.022 | 0.06 | 0 | 0.011 | 0.008 | 0.54 | 0.25 | 0 | 1120 | 2.079181 | 1 | 600 | 176 | 3.447096
21 | 32.34 | 0.002 | 1.12 | 0.43 | 0 | 0.49 | 0 | 0 | 0.09 | 0.022 | 0.06 | 0 | 0.011 | 0.008 | 0.54 | 0.25 | 0 | 1120 | 2.079181 | 1 | 600 | 157 | 4.647465
21 | 32.34 | 0.002 | 1.12 | 0.43 | 0 | 0.49 | 0 | 0 | 0.09 | 0.022 | 0.06 | 0 | 0.011 | 0.008 | 0.54 | 0.25 | 0 | 1120 | 2.079181 | 1 | 600 | 118 | 4.548814
21 | 32.34 | 0.002 | 1.12 | 0.43 | 0 | 0.49 | 0 | 0 | 0.09 | 0.022 | 0.06 | 0 | 0.011 | 0.008 | 0.54 | 0.25 | 0 | 1120 | 2.079181 | 1 | 700 | 157 | 1.170262
21 | 32.34 | 0.002 | 1.12 | 0.43 | 0 | 0.49 | 0 | 0 | 0.09 | 0.022 | 0.06 | 0 | 0.011 | 0.008 | 0.54 | 0.25 | 0 | 1120 | 2.079181 | 1 | 700 | 108 | 2.446848
21 | 32.34 | 0.002 | 1.12 | 0.43 | 0 | 0.49 | 0 | 0 | 0.09 | 0.022 | 0.06 | 0 | 0.011 | 0.008 | 0.54 | 0.25 | 0 | 1120 | 2.079181 | 1 | 700 | 78 | 3.51545
21 | 32.34 | 0.002 | 1.12 | 0.43 | 0 | 0.49 | 0 | 0 | 0.09 | 0.022 | 0.06 | 0 | 0.011 | 0.008 | 0.54 | 0.25 | 0 | 1120 | 2.079181 | 1 | 700 | 61 | 4.423601
21 | 32.34 | 0.002 | 1.12 | 0.43 | 0 | 0.49 | 0 | 0 | 0.09 | 0.022 | 0.06 | 0 | 0.011 | 0.008 | 0.54 | 0.25 | 0 | 1120 | 2.079181 | 1 | 700 | 53 | 4.776125
21 | 32.34 | 0.002 | 1.12 | 0.43 | 0 | 0.49 | 0 | 0 | 0.09 | 0.022 | 0.06 | 0 | 0.011 | 0.008 | 0.54 | 0.25 | 0 | 1120 | 2.079181 | 1 | 800 | 69 | 2.164947
21 | 32.34 | 0.002 | 1.12 | 0.43 | 0 | 0.49 | 0 | 0 | 0.09 | 0.022 | 0.06 | 0 | 0.011 | 0.008 | 0.54 | 0.25 | 0 | 1120 | 2.079181 | 1 | 800 | 61 | 2.496099
21 | 32.34 | 0.002 | 1.12 | 0.43 | 0 | 0.49 | 0 | 0 | 0.09 | 0.022 | 0.06 | 0 | 0.011 | 0.008 | 0.54 | 0.25 | 0 | 1120 | 2.079181 | 1 | 800 | 53 | 3.019075
21 | 32.34 | 0.002 | 1.12 | 0.43 | 0 | 0.49 | 0 | 0 | 0.09 | 0.022 | 0.06 | 0 | 0.011 | 0.008 | 0.54 | 0.25 | 0 | 1120 | 2.079181 | 1 | 800 | 41 | 3.463415
21 | 32.34 | 0.002 | 1.12 | 0.43 | 0 | 0.49 | 0 | 0 | 0.09 | 0.022 | 0.06 | 0 | 0.011 | 0.008 | 0.54 | 0.25 | 0 | 1120 | 2.079181 | 1 | 800 | 33 | 4.052659
21 | 32.34 | 0.002 | 1.12 | 0.43 | 0 | 0.49 | 0 | 0 | 0.09 | 0.022 | 0.06 | 0 | 0.011 | 0.008 | 0.54 | 0.25 | 0 | 1120 | 2.079181 | 1 | 800 | 26 | 4.529556
21 | 32.34 | 0.002 | 1.12 | 0.43 | 0 | 0.49 | 0 | 0 | 0.09 | 0.022 | 0.06 | 0 | 0.011 | 0.008 | 0.54 | 0.25 | 0 | 1120 | 2.079181 | 1 | 900 | 33 | 2.191171
21 | 32.34 | 0.002 | 1.12 | 0.43 | 0 | 0.49 | 0 | 0 | 0.09 | 0.022 | 0.06 | 0 | 0.011 | 0.008 | 0.54 | 0.25 | 0 | 1120 | 2.079181 | 1 | 900 | 26 | 2.701222
21 | 32.34 | 0.002 | 1.12 | 0.43 | 0 | 0.49 | 0 | 0 | 0.09 | 0.022 | 0.06 | 0 | 0.011 | 0.008 | 0.54 | 0.25 | 0 | 1120 | 2.079181 | 1 | 900 | 26 | 2.761101
21 | 32.34 | 0.002 | 1.12 | 0.43 | 0 | 0.49 | 0 | 0 | 0.09 | 0.022 | 0.06 | 0 | 0.011 | 0.008 | 0.54 | 0.25 | 0 | 1120 | 2.079181 | 1 | 900 | 20 | 3.254621
21 | 32.34 | 0.002 | 1.12 | 0.43 | 0 | 0.49 | 0 | 0 | 0.09 | 0.022 | 0.06 | 0 | 0.011 | 0.008 | 0.54 | 0.25 | 0 | 1120 | 2.079181 | 1 | 900 | 14 | 4.152453
21 | 32.34 | 0.002 | 1.12 | 0.43 | 0 | 0.49 | 0 | 0 | 0.09 | 0.022 | 0.06 | 0 | 0.011 | 0.008 | 0.54 | 0.25 | 0 | 1120 | 2.079181 | 1 | 900 | 10 | 4.523798
21 | 32.34 | 0.002 | 1.12 | 0.43 | 0 | 0.49 | 0 | 0 | 0.09 | 0.022 | 0.06 | 0 | 0.011 | 0.008 | 0.54 | 0.25 | 0 | 1120 | 2.079181 | 1 | 1000 | 20 | 1.812913
21 | 32.34 | 0.002 | 1.12 | 0.43 | 0 | 0.49 | 0 | 0 | 0.09 | 0.022 | 0.06 | 0 | 0.011 | 0.008 | 0.54 | 0.25 | 0 | 1120 | 2.079181 | 1 | 1000 | 14 | 2.510947
21 | 32.34 | 0.002 | 1.12 | 0.43 | 0 | 0.49 | 0 | 0 | 0.09 | 0.022 | 0.06 | 0 | 0.011 | 0.008 | 0.54 | 0.25 | 0 | 1120 | 2.079181 | 1 | 1000 | 10 | 3.077441
21 | 32.34 | 0.002 | 1.12 | 0.43 | 0 | 0.49 | 0 | 0 | 0.09 | 0.022 | 0.06 | 0 | 0.011 | 0.008 | 0.54 | 0.25 | 0 | 1120 | 2.079181 | 1 | 1000 | 7 | 3.772197
21 | 32.34 | 0.002 | 1.12 | 0.43 | 0 | 0.49 | 0 | 0 | 0.09 | 0.022 | 0.06 | 0 | 0.011 | 0.008 | 0.54 | 0.25 | 0 | 1120 | 2.079181 | 1 | 1000 | 5 | 4.624669
21 | 32.34 | 0.002 | 1.12 | 0.43 | 0 | 0.49 | 0 | 0 | 0.09 | 0.022 | 0.06 | 0 | 0.011 | 0.008 | 0.54 | 0.25 | 0 | 1120 | 2.079181 | 1 | 1050 | 10 | 2.454845
21.06 | 32.48 | 0.005 | 1.14 | 0.52 | 0 | 0.42 | 0 | 0 | 0.02 | 0.0162 | 0.05 | 0 | 0.009 | 0.014 | 0.32 | 0.39 | 0 | 1150 | 2.623249 | 1 | 600 | 294 | 1.136721
21.06 | 32.48 | 0.005 | 1.14 | 0.52 | 0 | 0.42 | 0 | 0 | 0.02 | 0.0162 | 0.05 | 0 | 0.009 | 0.014 | 0.32 | 0.39 | 0 | 1150 | 2.623249 | 1 | 600 | 235 | 2.564429
21.06 | 32.48 | 0.005 | 1.14 | 0.52 | 0 | 0.42 | 0 | 0 | 0.02 | 0.0162 | 0.05 | 0 | 0.009 | 0.014 | 0.32 | 0.39 | 0 | 1150 | 2.623249 | 1 | 600 | 176 | 3.427875
21.06 | 32.48 | 0.005 | 1.14 | 0.52 | 0 | 0.42 | 0 | 0 | 0.02 | 0.0162 | 0.05 | 0 | 0.009 | 0.014 | 0.32 | 0.39 | 0 | 1150 | 2.623249 | 1 | 600 | 118 | 4.797902
21.06 | 32.48 | 0.005 | 1.14 | 0.52 | 0 | 0.42 | 0 | 0 | 0.02 | 0.0162 | 0.05 | 0 | 0.009 | 0.014 | 0.32 | 0.39 | 0 | 1150 | 2.623249 | 1 | 700 | 157 | 1.071882
21.06 | 32.48 | 0.005 | 1.14 | 0.52 | 0 | 0.42 | 0 | 0 | 0.02 | 0.0162 | 0.05 | 0 | 0.009 | 0.014 | 0.32 | 0.39 | 0 | 1150 | 2.623249 | 1 | 700 | 108 | 2.078457
21.06 | 32.48 | 0.005 | 1.14 | 0.52 | 0 | 0.42 | 0 | 0 | 0.02 | 0.0162 | 0.05 | 0 | 0.009 | 0.014 | 0.32 | 0.39 | 0 | 1150 | 2.623249 | 1 | 700 | 78 | 3.359399
21.06 | 32.48 | 0.005 | 1.14 | 0.52 | 0 | 0.42 | 0 | 0 | 0.02 | 0.0162 | 0.05 | 0 | 0.009 | 0.014 | 0.32 | 0.39 | 0 | 1150 | 2.623249 | 1 | 700 | 53 | 4.639092
21.06 | 32.48 | 0.005 | 1.14 | 0.52 | 0 | 0.42 | 0 | 0 | 0.02 | 0.0162 | 0.05 | 0 | 0.009 | 0.014 | 0.32 | 0.39 | 0 | 1150 | 2.623249 | 1 | 800 | 69 | 1.844477
21.06 | 32.48 | 0.005 | 1.14 | 0.52 | 0 | 0.42 | 0 | 0 | 0.02 | 0.0162 | 0.05 | 0 | 0.009 | 0.014 | 0.32 | 0.39 | 0 | 1150 | 2.623249 | 1 | 800 | 53 | 2.590619
21.06 | 32.48 | 0.005 | 1.14 | 0.52 | 0 | 0.42 | 0 | 0 | 0.02 | 0.0162 | 0.05 | 0 | 0.009 | 0.014 | 0.32 | 0.39 | 0 | 1150 | 2.623249 | 1 | 800 | 41 | 3.646178
21.06 | 32.48 | 0.005 | 1.14 | 0.52 | 0 | 0.42 | 0 | 0 | 0.02 | 0.0162 | 0.05 | 0 | 0.009 | 0.014 | 0.32 | 0.39 | 0 | 1150 | 2.623249 | 1 | 800 | 33 | 4.218199
21.06 | 32.48 | 0.005 | 1.14 | 0.52 | 0 | 0.42 | 0 | 0 | 0.02 | 0.0162 | 0.05 | 0 | 0.009 | 0.014 | 0.32 | 0.39 | 0 | 1150 | 2.623249 | 1 | 800 | 26 | 4.71494
21.06 | 32.48 | 0.005 | 1.14 | 0.52 | 0 | 0.42 | 0 | 0 | 0.02 | 0.0162 | 0.05 | 0 | 0.009 | 0.014 | 0.32 | 0.39 | 0 | 1150 | 2.623249 | 1 | 900 | 33 | 2.099335
21.06 | 32.48 | 0.005 | 1.14 | 0.52 | 0 | 0.42 | 0 | 0 | 0.02 | 0.0162 | 0.05 | 0 | 0.009 | 0.014 | 0.32 | 0.39 | 0 | 1150 | 2.623249 | 1 | 900 | 26 | 2.931509
21.06 | 32.48 | 0.005 | 1.14 | 0.52 | 0 | 0.42 | 0 | 0 | 0.02 | 0.0162 | 0.05 | 0 | 0.009 | 0.014 | 0.32 | 0.39 | 0 | 1150 | 2.623249 | 1 | 900 | 20 | 3.439648
21.06 | 32.48 | 0.005 | 1.14 | 0.52 | 0 | 0.42 | 0 | 0 | 0.02 | 0.0162 | 0.05 | 0 | 0.009 | 0.014 | 0.32 | 0.39 | 0 | 1150 | 2.623249 | 1 | 900 | 14 | 4.41814
21.06 | 32.48 | 0.005 | 1.14 | 0.52 | 0 | 0.42 | 0 | 0 | 0.02 | 0.0162 | 0.05 | 0 | 0.009 | 0.014 | 0.32 | 0.39 | 0 | 1150 | 2.623249 | 1 | 1000 | 20 | 1.943989
21.06 | 32.48 | 0.005 | 1.14 | 0.52 | 0 | 0.42 | 0 | 0 | 0.02 | 0.0162 | 0.05 | 0 | 0.009 | 0.014 | 0.32 | 0.39 | 0 | 1150 | 2.623249 | 1 | 1000 | 14 | 2.84398
21.06 | 32.48 | 0.005 | 1.14 | 0.52 | 0 | 0.42 | 0 | 0 | 0.02 | 0.0162 | 0.05 | 0 | 0.009 | 0.014 | 0.32 | 0.39 | 0 | 1150 | 2.623249 | 1 | 1000 | 10 | 3.486912
21.06 | 32.48 | 0.005 | 1.14 | 0.52 | 0 | 0.42 | 0 | 0 | 0.02 | 0.0162 | 0.05 | 0 | 0.009 | 0.014 | 0.32 | 0.39 | 0 | 1150 | 2.623249 | 1 | 1000 | 7 | 4.325043
21.06 | 32.48 | 0.005 | 1.14 | 0.52 | 0 | 0.42 | 0 | 0 | 0.02 | 0.0162 | 0.05 | 0 | 0.009 | 0.014 | 0.32 | 0.39 | 0 | 1150 | 2.623249 | 1 | 1050 | 10 | 2.832126
21.06 | 32.48 | 0.005 | 1.14 | 0.52 | 0 | 0.42 | 0 | 0 | 0.02 | 0.0162 | 0.05 | 0 | 0.009 | 0.014 | 0.32 | 0.39 | 0 | 1150 | 2.623249 | 1 | 1050 | 7 | 3.875652
20.65 | 32.48 | 0.03 | 0.2 | 0.56 | 0 | 0.32 | 0 | 0 | 0.09 | 0.0231 | 0.05 | 0 | 0.018 | 0.005 | 0.24 | 0.33 | 0 | 1200 | 2.778151 | 1 | 600 | 294 | 1.872739
20.65 | 32.48 | 0.03 | 0.2 | 0.56 | 0 | 0.32 | 0 | 0 | 0.09 | 0.0231 | 0.05 | 0 | 0.018 | 0.005 | 0.24 | 0.33 | 0 | 1200 | 2.778151 | 1 | 600 | 235 | 2.600537
20.65 | 32.48 | 0.03 | 0.2 | 0.56 | 0 | 0.32 | 0 | 0 | 0.09 | 0.0231 | 0.05 | 0 | 0.018 | 0.005 | 0.24 | 0.33 | 0 | 1200 | 2.778151 | 1 | 600 | 235 | 2.580469
20.65 | 32.48 | 0.03 | 0.2 | 0.56 | 0 | 0.32 | 0 | 0 | 0.09 | 0.0231 | 0.05 | 0 | 0.018 | 0.005 | 0.24 | 0.33 | 0 | 1200 | 2.778151 | 1 | 600 | 176 | 3.772769
20.65 | 32.48 | 0.03 | 0.2 | 0.56 | 0 | 0.32 | 0 | 0 | 0.09 | 0.0231 | 0.05 | 0 | 0.018 | 0.005 | 0.24 | 0.33 | 0 | 1200 | 2.778151 | 1 | 600 | 157 | 4.162818
20.65 | 32.48 | 0.03 | 0.2 | 0.56 | 0 | 0.32 | 0 | 0 | 0.09 | 0.0231 | 0.05 | 0 | 0.018 | 0.005 | 0.24 | 0.33 | 0 | 1200 | 2.778151 | 1 | 600 | 137 | 4.640115
20.65 | 32.48 | 0.03 | 0.2 | 0.56 | 0 | 0.32 | 0 | 0 | 0.09 | 0.0231 | 0.05 | 0 | 0.018 | 0.005 | 0.24 | 0.33 | 0 | 1200 | 2.778151 | 1 | 600 | 118 | 4.941627
20.65 | 32.48 | 0.03 | 0.2 | 0.56 | 0 | 0.32 | 0 | 0 | 0.09 | 0.0231 | 0.05 | 0 | 0.018 | 0.005 | 0.24 | 0.33 | 0 | 1200 | 2.778151 | 1 | 700 | 157 | 1.462398
20.65 | 32.48 | 0.03 | 0.2 | 0.56 | 0 | 0.32 | 0 | 0 | 0.09 | 0.0231 | 0.05 | 0 | 0.018 | 0.005 | 0.24 | 0.33 | 0 | 1200 | 2.778151 | 1 | 700 | 108 | 2.779163
20.65 | 32.48 | 0.03 | 0.2 | 0.56 | 0 | 0.32 | 0 | 0 | 0.09 | 0.0231 | 0.05 | 0 | 0.018 | 0.005 | 0.24 | 0.33 | 0 | 1200 | 2.778151 | 1 | 700 | 88 | 3.395658
20.65 | 32.48 | 0.03 | 0.2 | 0.56 | 0 | 0.32 | 0 | 0 | 0.09 | 0.0231 | 0.05 | 0 | 0.018 | 0.005 | 0.24 | 0.33 | 0 | 1200 | 2.778151 | 1 | 700 | 78 | 3.719779
20.65 | 32.48 | 0.03 | 0.2 | 0.56 | 0 | 0.32 | 0 | 0 | 0.09 | 0.0231 | 0.05 | 0 | 0.018 | 0.005 | 0.24 | 0.33 | 0 | 1200 | 2.778151 | 1 | 700 | 61 | 4.496265
20.65 | 32.48 | 0.03 | 0.2 | 0.56 | 0 | 0.32 | 0 | 0 | 0.09 | 0.0231 | 0.05 | 0 | 0.018 | 0.005 | 0.24 | 0.33 | 0 | 1200 | 2.778151 | 1 | 700 | 53 | 4.816426
20.65 | 32.48 | 0.03 | 0.2 | 0.56 | 0 | 0.32 | 0 | 0 | 0.09 | 0.0231 | 0.05 | 0 | 0.018 | 0.005 | 0.24 | 0.33 | 0 | 1200 | 2.778151 | 1 | 800 | 78 | 1.641474
20.65 | 32.48 | 0.03 | 0.2 | 0.56 | 0 | 0.32 | 0 | 0 | 0.09 | 0.0231 | 0.05 | 0 | 0.018 | 0.005 | 0.24 | 0.33 | 0 | 1200 | 2.778151 | 1 | 800 | 69 | 2.05038
20.65 | 32.48 | 0.03 | 0.2 | 0.56 | 0 | 0.32 | 0 | 0 | 0.09 | 0.0231 | 0.05 | 0 | 0.018 | 0.005 | 0.24 | 0.33 | 0 | 1200 | 2.778151 | 1 | 800 | 61 | 2.461348
20.65 | 32.48 | 0.03 | 0.2 | 0.56 | 0 | 0.32 | 0 | 0 | 0.09 | 0.0231 | 0.05 | 0 | 0.018 | 0.005 | 0.24 | 0.33 | 0 | 1200 | 2.778151 | 1 | 800 | 53 | 2.82256
20.65 | 32.48 | 0.03 | 0.2 | 0.56 | 0 | 0.32 | 0 | 0 | 0.09 | 0.0231 | 0.05 | 0 | 0.018 | 0.005 | 0.24 | 0.33 | 0 | 1200 | 2.778151 | 1 | 800 | 41 | 3.39014
20.65 | 32.48 | 0.03 | 0.2 | 0.56 | 0 | 0.32 | 0 | 0 | 0.09 | 0.0231 | 0.05 | 0 | 0.018 | 0.005 | 0.24 | 0.33 | 0 | 1200 | 2.778151 | 1 | 800 | 33 | 4.066095
20.65 | 32.48 | 0.03 | 0.2 | 0.56 | 0 | 0.32 | 0 | 0 | 0.09 | 0.0231 | 0.05 | 0 | 0.018 | 0.005 | 0.24 | 0.33 | 0 | 1200 | 2.778151 | 1 | 800 | 26 | 4.519758
20.65 | 32.48 | 0.03 | 0.2 | 0.56 | 0 | 0.32 | 0 | 0 | 0.09 | 0.0231 | 0.05 | 0 | 0.018 | 0.005 | 0.24 | 0.33 | 0 | 1200 | 2.778151 | 1 | 800 | 22 | 5.133867
20.65 | 32.48 | 0.03 | 0.2 | 0.56 | 0 | 0.32 | 0 | 0 | 0.09 | 0.0231 | 0.05 | 0 | 0.018 | 0.005 | 0.24 | 0.33 | 0 | 1200 | 2.778151 | 1 | 900 | 33 | 2.090963
20.65 | 32.48 | 0.03 | 0.2 | 0.56 | 0 | 0.32 | 0 | 0 | 0.09 | 0.0231 | 0.05 | 0 | 0.018 | 0.005 | 0.24 | 0.33 | 0 | 1200 | 2.778151 | 1 | 900 | 26 | 2.686279
20.65 | 32.48 | 0.03 | 0.2 | 0.56 | 0 | 0.32 | 0 | 0 | 0.09 | 0.0231 | 0.05 | 0 | 0.018 | 0.005 | 0.24 | 0.33 | 0 | 1200 | 2.778151 | 1 | 900 | 26 | 2.71391
20.65 | 32.48 | 0.03 | 0.2 | 0.56 | 0 | 0.32 | 0 | 0 | 0.09 | 0.0231 | 0.05 | 0 | 0.018 | 0.005 | 0.24 | 0.33 | 0 | 1200 | 2.778151 | 1 | 900 | 20 | 3.206016
20.65 | 32.48 | 0.03 | 0.2 | 0.56 | 0 | 0.32 | 0 | 0 | 0.09 | 0.0231 | 0.05 | 0 | 0.018 | 0.005 | 0.24 | 0.33 | 0 | 1200 | 2.778151 | 1 | 900 | 14 | 4.164216
20.65 | 32.48 | 0.03 | 0.2 | 0.56 | 0 | 0.32 | 0 | 0 | 0.09 | 0.0231 | 0.05 | 0 | 0.018 | 0.005 | 0.24 | 0.33 | 0 | 1200 | 2.778151 | 1 | 900 | 10 | 4.90649
20.65 | 32.48 | 0.03 | 0.2 | 0.56 | 0 | 0.32 | 0 | 0 | 0.09 | 0.0231 | 0.05 | 0 | 0.018 | 0.005 | 0.24 | 0.33 | 0 | 1200 | 2.778151 | 1 | 1000 | 20 | 1.737193
20.65 | 32.48 | 0.03 | 0.2 | 0.56 | 0 | 0.32 | 0 | 0 | 0.09 | 0.0231 | 0.05 | 0 | 0.018 | 0.005 | 0.24 | 0.33 | 0 | 1200 | 2.778151 | 1 | 1000 | 14 | 2.365675
20.65 | 32.48 | 0.03 | 0.2 | 0.56 | 0 | 0.32 | 0 | 0 | 0.09 | 0.0231 | 0.05 | 0 | 0.018 | 0.005 | 0.24 | 0.33 | 0 | 1200 | 2.778151 | 1 | 1000 | 10 | 3.182186
20.65 | 32.48 | 0.03 | 0.2 | 0.56 | 0 | 0.32 | 0 | 0 | 0.09 | 0.0231 | 0.05 | 0 | 0.018 | 0.005 | 0.24 | 0.33 | 0 | 1200 | 2.778151 | 1 | 1000 | 7 | 3.698614
20.65 | 32.48 | 0.03 | 0.2 | 0.56 | 0 | 0.32 | 0 | 0 | 0.09 | 0.0231 | 0.05 | 0 | 0.018 | 0.005 | 0.24 | 0.33 | 0 | 1200 | 2.778151 | 1 | 1050 | 10 | 2.49038
20.65 | 32.48 | 0.03 | 0.2 | 0.56 | 0 | 0.32 | 0 | 0 | 0.09 | 0.0231 | 0.05 | 0 | 0.018 | 0.005 | 0.24 | 0.33 | 0 | 1200 | 2.778151 | 1 | 1050 | 7 | 3.585032
21.05 | 31.76 | 0.012 | 1.34 | 0.5 | 0 | 0.45 | 0 | 0 | 0.06 | 0.0114 | 0.05 | 0 | 0.014 | 0.007 | 0.028 | 0.52 | 0 | 1150 | 2.556303 | 1 | 600 | 294 | 1.951823
21.05 | 31.76 | 0.012 | 1.34 | 0.5 | 0 | 0.45 | 0 | 0 | 0.06 | 0.0114 | 0.05 | 0 | 0.014 | 0.007 | 0.028 | 0.52 | 0 | 1150 | 2.556303 | 1 | 600 | 235 | 2.977998
21.05 | 31.76 | 0.012 | 1.34 | 0.5 | 0 | 0.45 | 0 | 0 | 0.06 | 0.0114 | 0.05 | 0 | 0.014 | 0.007 | 0.028 | 0.52 | 0 | 1150 | 2.556303 | 1 | 600 | 176 | 3.812459
21.05 | 31.76 | 0.012 | 1.34 | 0.5 | 0 | 0.45 | 0 | 0 | 0.06 | 0.0114 | 0.05 | 0 | 0.014 | 0.007 | 0.028 | 0.52 | 0 | 1150 | 2.556303 | 1 | 600 | 118 | 4.998084
21.05 | 31.76 | 0.012 | 1.34 | 0.5 | 0 | 0.45 | 0 | 0 | 0.06 | 0.0114 | 0.05 | 0 | 0.014 | 0.007 | 0.028 | 0.52 | 0 | 1150 | 2.556303 | 1 | 700 | 157 | 2.266467
21.05 | 31.76 | 0.012 | 1.34 | 0.5 | 0 | 0.45 | 0 | 0 | 0.06 | 0.0114 | 0.05 | 0 | 0.014 | 0.007 | 0.028 | 0.52 | 0 | 1150 | 2.556303 | 1 | 700 | 108 | 2.829175
21.05 | 31.76 | 0.012 | 1.34 | 0.5 | 0 | 0.45 | 0 | 0 | 0.06 | 0.0114 | 0.05 | 0 | 0.014 | 0.007 | 0.028 | 0.52 | 0 | 1150 | 2.556303 | 1 | 700 | 78 | 3.971675
21.05 | 31.76 | 0.012 | 1.34 | 0.5 | 0 | 0.45 | 0 | 0 | 0.06 | 0.0114 | 0.05 | 0 | 0.014 | 0.007 | 0.028 | 0.52 | 0 | 1150 | 2.556303 | 1 | 700 | 53 | 4.638886
21.05 | 31.76 | 0.012 | 1.34 | 0.5 | 0 | 0.45 | 0 | 0 | 0.06 | 0.0114 | 0.05 | 0 | 0.014 | 0.007 | 0.028 | 0.52 | 0 | 1150 | 2.556303 | 1 | 800 | 69 | 1.933487
21.05 | 31.76 | 0.012 | 1.34 | 0.5 | 0 | 0.45 | 0 | 0 | 0.06 | 0.0114 | 0.05 | 0 | 0.014 | 0.007 | 0.028 | 0.52 | 0 | 1150 | 2.556303 | 1 | 800 | 53 | 2.680336
21.05 | 31.76 | 0.012 | 1.34 | 0.5 | 0 | 0.45 | 0 | 0 | 0.06 | 0.0114 | 0.05 | 0 | 0.014 | 0.007 | 0.028 | 0.52 | 0 | 1150 | 2.556303 | 1 | 800 | 41 | 3.279211
21.05 | 31.76 | 0.012 | 1.34 | 0.5 | 0 | 0.45 | 0 | 0 | 0.06 | 0.0114 | 0.05 | 0 | 0.014 | 0.007 | 0.028 | 0.52 | 0 | 1150 | 2.556303 | 1 | 800 | 33 | 4.024235
21.05 | 31.76 | 0.012 | 1.34 | 0.5 | 0 | 0.45 | 0 | 0 | 0.06 | 0.0114 | 0.05 | 0 | 0.014 | 0.007 | 0.028 | 0.52 | 0 | 1150 | 2.556303 | 1 | 800 | 26 | 5.042281
21.05 | 31.76 | 0.012 | 1.34 | 0.5 | 0 | 0.45 | 0 | 0 | 0.06 | 0.0114 | 0.05 | 0 | 0.014 | 0.007 | 0.028 | 0.52 | 0 | 1150 | 2.556303 | 1 | 900 | 33 | 2.186108
21.05 | 31.76 | 0.012 | 1.34 | 0.5 | 0 | 0.45 | 0 | 0 | 0.06 | 0.0114 | 0.05 | 0 | 0.014 | 0.007 | 0.028 | 0.52 | 0 | 1150 | 2.556303 | 1 | 900 | 26 | 2.653791
21.05 | 31.76 | 0.012 | 1.34 | 0.5 | 0 | 0.45 | 0 | 0 | 0.06 | 0.0114 | 0.05 | 0 | 0.014 | 0.007 | 0.028 | 0.52 | 0 | 1150 | 2.556303 | 1 | 900 | 20 | 3.33688
21.05 | 31.76 | 0.012 | 1.34 | 0.5 | 0 | 0.45 | 0 | 0 | 0.06 | 0.0114 | 0.05 | 0 | 0.014 | 0.007 | 0.028 | 0.52 | 0 | 1150 | 2.556303 | 1 | 900 | 14 | 4.664912
21.05 | 31.76 | 0.012 | 1.34 | 0.5 | 0 | 0.45 | 0 | 0 | 0.06 | 0.0114 | 0.05 | 0 | 0.014 | 0.007 | 0.028 | 0.52 | 0 | 1150 | 2.556303 | 1 | 1000 | 20 | 1.632457
21.05 | 31.76 | 0.012 | 1.34 | 0.5 | 0 | 0.45 | 0 | 0 | 0.06 | 0.0114 | 0.05 | 0 | 0.014 | 0.007 | 0.028 | 0.52 | 0 | 1150 | 2.556303 | 1 | 1000 | 14 | 2.834421
21.05 | 31.76 | 0.012 | 1.34 | 0.5 | 0 | 0.45 | 0 | 0 | 0.06 | 0.0114 | 0.05 | 0 | 0.014 | 0.007 | 0.028 | 0.52 | 0 | 1150 | 2.556303 | 1 | 1000 | 10 | 3.659593
21.05 | 31.76 | 0.012 | 1.34 | 0.5 | 0 | 0.45 | 0 | 0 | 0.06 | 0.0114 | 0.05 | 0 | 0.014 | 0.007 | 0.028 | 0.52 | 0 | 1150 | 2.556303 | 1 | 1000 | 7 | 4.599836
21.05 | 31.76 | 0.012 | 1.34 | 0.5 | 0 | 0.45 | 0 | 0 | 0.06 | 0.0114 | 0.05 | 0 | 0.014 | 0.007 | 0.028 | 0.52 | 0 | 1150 | 2.556303 | 1 | 1000 | 5 | 5.041582
21.05 | 31.76 | 0.012 | 1.34 | 0.5 | 0 | 0.45 | 0 | 0 | 0.06 | 0.0114 | 0.05 | 0 | 0.014 | 0.007 | 0.028 | 0.52 | 0 | 1150 | 2.556303 | 1 | 1050 | 10 | 3.448521
21.05 | 31.76 | 0.012 | 1.34 | 0.5 | 0 | 0.45 | 0 | 0 | 0.06 | 0.0114 | 0.05 | 0 | 0.014 | 0.007 | 0.028 | 0.52 | 0 | 1150 | 2.556303 | 1 | 1050 | 7 | 4.169733
20.65 | 32.08 | 0.03 | 1.19 | 0.56 | 0 | 0.29 | 0 | 0 | 0.06 | 0.024 | 0.055 | 0 | 0.015 | 0.005 | 0.37 | 0.25 | 0 | 1200 | 2.778151 | 1 | 600 | 294 | 1.775974
20.65 | 32.08 | 0.03 | 1.19 | 0.56 | 0 | 0.29 | 0 | 0 | 0.06 | 0.024 | 0.055 | 0 | 0.015 | 0.005 | 0.37 | 0.25 | 0 | 1200 | 2.778151 | 1 | 600 | 235 | 3.191143
20.65 | 32.08 | 0.03 | 1.19 | 0.56 | 0 | 0.29 | 0 | 0 | 0.06 | 0.024 | 0.055 | 0 | 0.015 | 0.005 | 0.37 | 0.25 | 0 | 1200 | 2.778151 | 1 | 600 | 235 | 3.246794
20.65 | 32.08 | 0.03 | 1.19 | 0.56 | 0 | 0.29 | 0 | 0 | 0.06 | 0.024 | 0.055 | 0 | 0.015 | 0.005 | 0.37 | 0.25 | 0 | 1200 | 2.778151 | 1 | 600 | 176 | 3.626638
20.65 | 32.08 | 0.03 | 1.19 | 0.56 | 0 | 0.29 | 0 | 0 | 0.06 | 0.024 | 0.055 | 0 | 0.015 | 0.005 | 0.37 | 0.25 | 0 | 1200 | 2.778151 | 1 | 600 | 118 | 4.667906
20.65 | 32.08 | 0.03 | 1.19 | 0.56 | 0 | 0.29 | 0 | 0 | 0.06 | 0.024 | 0.055 | 0 | 0.015 | 0.005 | 0.37 | 0.25 | 0 | 1200 | 2.778151 | 1 | 700 | 157 | 1.232996
20.65 | 32.08 | 0.03 | 1.19 | 0.56 | 0 | 0.29 | 0 | 0 | 0.06 | 0.024 | 0.055 | 0 | 0.015 | 0.005 | 0.37 | 0.25 | 0 | 1200 | 2.778151 | 1 | 700 | 108 | 2.746089
20.65 | 32.08 | 0.03 | 1.19 | 0.56 | 0 | 0.29 | 0 | 0 | 0.06 | 0.024 | 0.055 | 0 | 0.015 | 0.005 | 0.37 | 0.25 | 0 | 1200 | 2.778151 | 1 | 700 | 78 | 3.713306
20.65 | 32.08 | 0.03 | 1.19 | 0.56 | 0 | 0.29 | 0 | 0 | 0.06 | 0.024 | 0.055 | 0 | 0.015 | 0.005 | 0.37 | 0.25 | 0 | 1200 | 2.778151 | 1 | 700 | 53 | 4.791268
20.65 | 32.08 | 0.03 | 1.19 | 0.56 | 0 | 0.29 | 0 | 0 | 0.06 | 0.024 | 0.055 | 0 | 0.015 | 0.005 | 0.37 | 0.25 | 0 | 1200 | 2.778151 | 1 | 800 | 69 | 2.10721
20.65 | 32.08 | 0.03 | 1.19 | 0.56 | 0 | 0.29 | 0 | 0 | 0.06 | 0.024 | 0.055 | 0 | 0.015 | 0.005 | 0.37 | 0.25 | 0 | 1200 | 2.778151 | 1 | 800 | 53 | 2.871631
20.65 | 32.08 | 0.03 | 1.19 | 0.56 | 0 | 0.29 | 0 | 0 | 0.06 | 0.024 | 0.055 | 0 | 0.015 | 0.005 | 0.37 | 0.25 | 0 | 1200 | 2.778151 | 1 | 800 | 41 | 3.424914
20.65 | 32.08 | 0.03 | 1.19 | 0.56 | 0 | 0.29 | 0 | 0 | 0.06 | 0.024 | 0.055 | 0 | 0.015 | 0.005 | 0.37 | 0.25 | 0 | 1200 | 2.778151 | 1 | 800 | 33 | 3.986987
20.65 | 32.08 | 0.03 | 1.19 | 0.56 | 0 | 0.29 | 0 | 0 | 0.06 | 0.024 | 0.055 | 0 | 0.015 | 0.005 | 0.37 | 0.25 | 0 | 1200 | 2.778151 | 1 | 800 | 26 | 4.479587
20.65 | 32.08 | 0.03 | 1.19 | 0.56 | 0 | 0.29 | 0 | 0 | 0.06 | 0.024 | 0.055 | 0 | 0.015 | 0.005 | 0.37 | 0.25 | 0 | 1200 | 2.778151 | 1 | 800 | 22 | 4.854481
20.65 | 32.08 | 0.03 | 1.19 | 0.56 | 0 | 0.29 | 0 | 0 | 0.06 | 0.024 | 0.055 | 0 | 0.015 | 0.005 | 0.37 | 0.25 | 0 | 1200 | 2.778151 | 1 | 900 | 33 | 2.27462
20.65 | 32.08 | 0.03 | 1.19 | 0.56 | 0 | 0.29 | 0 | 0 | 0.06 | 0.024 | 0.055 | 0 | 0.015 | 0.005 | 0.37 | 0.25 | 0 | 1200 | 2.778151 | 1 | 900 | 26 | 2.82808
20.65 | 32.08 | 0.03 | 1.19 | 0.56 | 0 | 0.29 | 0 | 0 | 0.06 | 0.024 | 0.055 | 0 | 0.015 | 0.005 | 0.37 | 0.25 | 0 | 1200 | 2.778151 | 1 | 900 | 20 | 3.274089
20.65 | 32.08 | 0.03 | 1.19 | 0.56 | 0 | 0.29 | 0 | 0 | 0.06 | 0.024 | 0.055 | 0 | 0.015 | 0.005 | 0.37 | 0.25 | 0 | 1200 | 2.778151 | 1 | 900 | 20 | 3.954643
20.65 | 32.08 | 0.03 | 1.19 | 0.56 | 0 | 0.29 | 0 | 0 | 0.06 | 0.024 | 0.055 | 0 | 0.015 | 0.005 | 0.37 | 0.25 | 0 | 1200 | 2.778151 | 1 | 900 | 14 | 4.054284
20.65 | 32.08 | 0.03 | 1.19 | 0.56 | 0 | 0.29 | 0 | 0 | 0.06 | 0.024 | 0.055 | 0 | 0.015 | 0.005 | 0.37 | 0.25 | 0 | 1200 | 2.778151 | 1 | 900 | 10 | 5.119092
20.65 | 32.08 | 0.03 | 1.19 | 0.56 | 0 | 0.29 | 0 | 0 | 0.06 | 0.024 | 0.055 | 0 | 0.015 | 0.005 | 0.37 | 0.25 | 0 | 1200 | 2.778151 | 1 | 1000 | 20 | 1.79796
20.65 | 32.08 | 0.03 | 1.19 | 0.56 | 0 | 0.29 | 0 | 0 | 0.06 | 0.024 | 0.055 | 0 | 0.015 | 0.005 | 0.37 | 0.25 | 0 | 1200 | 2.778151 | 1 | 1000 | 14 | 2.570776
20.65 | 32.08 | 0.03 | 1.19 | 0.56 | 0 | 0.29 | 0 | 0 | 0.06 | 0.024 | 0.055 | 0 | 0.015 | 0.005 | 0.37 | 0.25 | 0 | 1200 | 2.778151 | 1 | 1000 | 10 | 3.299398
20.65 | 32.08 | 0.03 | 1.19 | 0.56 | 0 | 0.29 | 0 | 0 | 0.06 | 0.024 | 0.055 | 0 | 0.015 | 0.005 | 0.37 | 0.25 | 0 | 1200 | 2.778151 | 1 | 1000 | 7 | 3.76951
20.65 | 32.08 | 0.03 | 1.19 | 0.56 | 0 | 0.29 | 0 | 0 | 0.06 | 0.024 | 0.055 | 0 | 0.015 | 0.005 | 0.37 | 0.25 | 0 | 1200 | 2.778151 | 1 | 1000 | 5 | 4.560598
20.65 | 32.08 | 0.03 | 1.19 | 0.56 | 0 | 0.29 | 0 | 0 | 0.06 | 0.024 | 0.055 | 0 | 0.015 | 0.005 | 0.37 | 0.25 | 0 | 1200 | 2.778151 | 1 | 1050 | 10 | 2.254306
17.31 | 13.04 | 2.56 | 1.7 | 0.74 | 0.04 | 0.011 | 0 | 0 | 0.3 | 0.0192 | 0.06 | 0.0011 | 0.038 | 0.011 | 0 | 0.005 | 0 | 1050 | 3.380211 | 1 | 600 | 265 | 2.199481
17.31 | 13.04 | 2.56 | 1.7 | 0.74 | 0.04 | 0.011 | 0 | 0 | 0.3 | 0.0192 | 0.06 | 0.0011 | 0.038 | 0.011 | 0 | 0.005 | 0 | 1050 | 3.380211 | 1 | 600 | 235 | 3.015695
17.31 | 13.04 | 2.56 | 1.7 | 0.74 | 0.04 | 0.011 | 0 | 0 | 0.3 | 0.0192 | 0.06 | 0.0011 | 0.038 | 0.011 | 0 | 0.005 | 0 | 1050 | 3.380211 | 1 | 600 | 196 | 3.997797
17.31 | 13.04 | 2.56 | 1.7 | 0.74 | 0.04 | 0.011 | 0 | 0 | 0.3 | 0.0192 | 0.06 | 0.0011 | 0.038 | 0.011 | 0 | 0.005 | 0 | 1050 | 3.380211 | 1 | 650 | 196 | 2.246745
17.31 | 13.04 | 2.56 | 1.7 | 0.74 | 0.04 | 0.011 | 0 | 0 | 0.3 | 0.0192 | 0.06 | 0.0011 | 0.038 | 0.011 | 0 | 0.005 | 0 | 1050 | 3.380211 | 1 | 650 | 157 | 3.390706
17.31 | 13.04 | 2.56 | 1.7 | 0.74 | 0.04 | 0.011 | 0 | 0 | 0.3 | 0.0192 | 0.06 | 0.0011 | 0.038 | 0.011 | 0 | 0.005 | 0 | 1050 | 3.380211 | 1 | 650 | 108 | 4.050333
17.31 | 13.04 | 2.56 | 1.7 | 0.74 | 0.04 | 0.011 | 0 | 0 | 0.3 | 0.0192 | 0.06 | 0.0011 | 0.038 | 0.011 | 0 | 0.005 | 0 | 1050 | 3.380211 | 1 | 700 | 137 | 2.26529
17.31 | 13.04 | 2.56 | 1.7 | 0.74 | 0.04 | 0.011 | 0 | 0 | 0.3 | 0.0192 | 0.06 | 0.0011 | 0.038 | 0.011 | 0 | 0.005 | 0 | 1050 | 3.380211 | 1 | 700 | 108 | 2.948657
17.31 | 13.04 | 2.56 | 1.7 | 0.74 | 0.04 | 0.011 | 0 | 0 | 0.3 | 0.0192 | 0.06 | 0.0011 | 0.038 | 0.011 | 0 | 0.005 | 0 | 1050 | 3.380211 | 1 | 700 | 88 | 3.421439
17.31 | 13.04 | 2.56 | 1.7 | 0.74 | 0.04 | 0.011 | 0 | 0 | 0.3 | 0.0192 | 0.06 | 0.0011 | 0.038 | 0.011 | 0 | 0.005 | 0 | 1050 | 3.380211 | 1 | 700 | 78 | 3.597465
17.31 | 13.04 | 2.56 | 1.7 | 0.74 | 0.04 | 0.011 | 0 | 0 | 0.3 | 0.0192 | 0.06 | 0.0011 | 0.038 | 0.011 | 0 | 0.005 | 0 | 1050 | 3.380211 | 1 | 700 | 69 | 3.89003
17.31 | 13.04 | 2.56 | 1.7 | 0.74 | 0.04 | 0.011 | 0 | 0 | 0.3 | 0.0192 | 0.06 | 0.0011 | 0.038 | 0.011 | 0 | 0.005 | 0 | 1050 | 3.380211 | 1 | 700 | 61 | 4.09324
17.31 | 13.04 | 2.56 | 1.7 | 0.74 | 0.04 | 0.011 | 0 | 0 | 0.3 | 0.0192 | 0.06 | 0.0011 | 0.038 | 0.011 | 0 | 0.005 | 0 | 1050 | 3.380211 | 1 | 700 | 53 | 4.33201
17.31 | 13.04 | 2.56 | 1.7 | 0.74 | 0.04 | 0.011 | 0 | 0 | 0.3 | 0.0192 | 0.06 | 0.0011 | 0.038 | 0.011 | 0 | 0.005 | 0 | 1050 | 3.380211 | 1 | 700 | 47 | 4.527931
17.31 | 13.04 | 2.56 | 1.7 | 0.74 | 0.04 | 0.011 | 0 | 0 | 0.3 | 0.0192 | 0.06 | 0.0011 | 0.038 | 0.011 | 0 | 0.005 | 0 | 1050 | 3.380211 | 1 | 700 | 41 | 4.755564
17.31 | 13.04 | 2.56 | 1.7 | 0.74 | 0.04 | 0.011 | 0 | 0 | 0.3 | 0.0192 | 0.06 | 0.0011 | 0.038 | 0.011 | 0 | 0.005 | 0 | 1050 | 3.380211 | 1 | 750 | 88 | 2.162266
17.31 | 13.04 | 2.56 | 1.7 | 0.74 | 0.04 | 0.011 | 0 | 0 | 0.3 | 0.0192 | 0.06 | 0.0011 | 0.038 | 0.011 | 0 | 0.005 | 0 | 1050 | 3.380211 | 1 | 750 | 69 | 2.832253
17.31 | 13.04 | 2.56 | 1.7 | 0.74 | 0.04 | 0.011 | 0 | 0 | 0.3 | 0.0192 | 0.06 | 0.0011 | 0.038 | 0.011 | 0 | 0.005 | 0 | 1050 | 3.380211 | 1 | 750 | 53 | 3.436894
17.31 | 13.04 | 2.56 | 1.7 | 0.74 | 0.04 | 0.011 | 0 | 0 | 0.3 | 0.0192 | 0.06 | 0.0011 | 0.038 | 0.011 | 0 | 0.005 | 0 | 1050 | 3.380211 | 1 | 750 | 41 | 3.88011
17.31 | 13.04 | 2.56 | 1.7 | 0.74 | 0.04 | 0.011 | 0 | 0 | 0.3 | 0.0192 | 0.06 | 0.0011 | 0.038 | 0.011 | 0 | 0.005 | 0 | 1050 | 3.380211 | 1 | 750 | 33 | 4.230209
17.31 | 13.04 | 2.56 | 1.7 | 0.74 | 0.04 | 0.011 | 0 | 0 | 0.3 | 0.0192 | 0.06 | 0.0011 | 0.038 | 0.011 | 0 | 0.005 | 0 | 1050 | 3.380211 | 1 | 750 | 26 | 4.575298
17.31 | 13.04 | 2.56 | 1.7 | 0.74 | 0.04 | 0.011 | 0 | 0 | 0.3 | 0.0192 | 0.06 | 0.0011 | 0.038 | 0.011 | 0 | 0.005 | 0 | 1050 | 3.380211 | 1 | 800 | 53 | 2.589279
17.31 | 13.04 | 2.56 | 1.7 | 0.74 | 0.04 | 0.011 | 0 | 0 | 0.3 | 0.0192 | 0.06 | 0.0011 | 0.038 | 0.011 | 0 | 0.005 | 0 | 1050 | 3.380211 | 1 | 800 | 41 | 3.103188
17.31 | 13.04 | 2.56 | 1.7 | 0.74 | 0.04 | 0.011 | 0 | 0 | 0.3 | 0.0192 | 0.06 | 0.0011 | 0.038 | 0.011 | 0 | 0.005 | 0 | 1050 | 3.380211 | 1 | 800 | 33 | 3.494975
17.31 | 13.04 | 2.56 | 1.7 | 0.74 | 0.04 | 0.011 | 0 | 0 | 0.3 | 0.0192 | 0.06 | 0.0011 | 0.038 | 0.011 | 0 | 0.005 | 0 | 1050 | 3.380211 | 1 | 800 | 26 | 3.859385
17.31 | 13.04 | 2.56 | 1.7 | 0.74 | 0.04 | 0.011 | 0 | 0 | 0.3 | 0.0192 | 0.06 | 0.0011 | 0.038 | 0.011 | 0 | 0.005 | 0 | 1050 | 3.380211 | 1 | 800 | 20 | 4.266584
17.31 | 13.04 | 2.56 | 1.7 | 0.74 | 0.04 | 0.011 | 0 | 0 | 0.3 | 0.0192 | 0.06 | 0.0011 | 0.038 | 0.011 | 0 | 0.005 | 0 | 1050 | 3.380211 | 1 | 850 | 33 | 2.751664
17.31 | 13.04 | 2.56 | 1.7 | 0.74 | 0.04 | 0.011 | 0 | 0 | 0.3 | 0.0192 | 0.06 | 0.0011 | 0.038 | 0.011 | 0 | 0.005 | 0 | 1050 | 3.380211 | 1 | 850 | 26 | 3.126391
17.31 | 13.04 | 2.56 | 1.7 | 0.74 | 0.04 | 0.011 | 0 | 0 | 0.3 | 0.0192 | 0.06 | 0.0011 | 0.038 | 0.011 | 0 | 0.005 | 0 | 1050 | 3.380211 | 1 | 850 | 20 | 3.625847
17.6 | 11.19 | 2.32 | 1.74 | 0.74 | 0.03 | 0.014 | 0 | 0 | 0.28 | 0.023 | 0.05 | 0.0007 | 0.035 | 0.006 | 0 | 0.005 | 0 | 1050 | 3.681241 | 1 | 600 | 265 | 2.385606
17.6 | 11.19 | 2.32 | 1.74 | 0.74 | 0.03 | 0.014 | 0 | 0 | 0.28 | 0.023 | 0.05 | 0.0007 | 0.035 | 0.006 | 0 | 0.005 | 0 | 1050 | 3.681241 | 1 | 600 | 235 | 3.020982
17.6 | 11.19 | 2.32 | 1.74 | 0.74 | 0.03 | 0.014 | 0 | 0 | 0.28 | 0.023 | 0.05 | 0.0007 | 0.035 | 0.006 | 0 | 0.005 | 0 | 1050 | 3.681241 | 1 | 600 | 196 | 4.112478
17.6 | 11.19 | 2.32 | 1.74 | 0.74 | 0.03 | 0.014 | 0 | 0 | 0.28 | 0.023 | 0.05 | 0.0007 | 0.035 | 0.006 | 0 | 0.005 | 0 | 1050 | 3.681241 | 1 | 625 | 177 | 3.785202
17.6 | 11.19 | 2.32 | 1.74 | 0.74 | 0.03 | 0.014 | 0 | 0 | 0.28 | 0.023 | 0.05 | 0.0007 | 0.035 | 0.006 | 0 | 0.005 | 0 | 1050 | 3.681241 | 1 | 650 | 196 | 2.323458
17.6 | 11.19 | 2.32 | 1.74 | 0.74 | 0.03 | 0.014 | 0 | 0 | 0.28 | 0.023 | 0.05 | 0.0007 | 0.035 | 0.006 | 0 | 0.005 | 0 | 1050 | 3.681241 | 1 | 650 | 157 | 3.300682
17.6 | 11.19 | 2.32 | 1.74 | 0.74 | 0.03 | 0.014 | 0 | 0 | 0.28 | 0.023 | 0.05 | 0.0007 | 0.035 | 0.006 | 0 | 0.005 | 0 | 1050 | 3.681241 | 1 | 650 | 108 | 3.970668
17.6 | 11.19 | 2.32 | 1.74 | 0.74 | 0.03 | 0.014 | 0 | 0 | 0.28 | 0.023 | 0.05 | 0.0007 | 0.035 | 0.006 | 0 | 0.005 | 0 | 1050 | 3.681241 | 1 | 675 | 137 | 2.879841
17.6 | 11.19 | 2.32 | 1.74 | 0.74 | 0.03 | 0.014 | 0 | 0 | 0.28 | 0.023 | 0.05 | 0.0007 | 0.035 | 0.006 | 0 | 0.005 | 0 | 1050 | 3.681241 | 1 | 700 | 157 | 1.687529
17.6 | 11.19 | 2.32 | 1.74 | 0.74 | 0.03 | 0.014 | 0 | 0 | 0.28 | 0.023 | 0.05 | 0.0007 | 0.035 | 0.006 | 0 | 0.005 | 0 | 1050 | 3.681241 | 1 | 700 | 137 | 2.263399
17.6 | 11.19 | 2.32 | 1.74 | 0.74 | 0.03 | 0.014 | 0 | 0 | 0.28 | 0.023 | 0.05 | 0.0007 | 0.035 | 0.006 | 0 | 0.005 | 0 | 1050 | 3.681241 | 1 | 700 | 108 | 2.7091
17.6 | 11.19 | 2.32 | 1.74 | 0.74 | 0.03 | 0.014 | 0 | 0 | 0.28 | 0.023 | 0.05 | 0.0007 | 0.035 | 0.006 | 0 | 0.005 | 0 | 1050 | 3.681241 | 1 | 700 | 88 | 3.176207
17.6 | 11.19 | 2.32 | 1.74 | 0.74 | 0.03 | 0.014 | 0 | 0 | 0.28 | 0.023 | 0.05 | 0.0007 | 0.035 | 0.006 | 0 | 0.005 | 0 | 1050 | 3.681241 | 1 | 700 | 78 | 3.516271
17.6 | 11.19 | 2.32 | 1.74 | 0.74 | 0.03 | 0.014 | 0 | 0 | 0.28 | 0.023 | 0.05 | 0.0007 | 0.035 | 0.006 | 0 | 0.005 | 0 | 1050 | 3.681241 | 1 | 700 | 69 | 3.870597
17.6 | 11.19 | 2.32 | 1.74 | 0.74 | 0.03 | 0.014 | 0 | 0 | 0.28 | 0.023 | 0.05 | 0.0007 | 0.035 | 0.006 | 0 | 0.005 | 0 | 1050 | 3.681241 | 1 | 700 | 61 | 4.22167
17.6 | 11.19 | 2.32 | 1.74 | 0.74 | 0.03 | 0.014 | 0 | 0 | 0.28 | 0.023 | 0.05 | 0.0007 | 0.035 | 0.006 | 0 | 0.005 | 0 | 1050 | 3.681241 | 1 | 700 | 53 | 4.594741
17.6 | 11.19 | 2.32 | 1.74 | 0.74 | 0.03 | 0.014 | 0 | 0 | 0.28 | 0.023 | 0.05 | 0.0007 | 0.035 | 0.006 | 0 | 0.005 | 0 | 1050 | 3.681241 | 1 | 750 | 88 | 2.211388
17.6 | 11.19 | 2.32 | 1.74 | 0.74 | 0.03 | 0.014 | 0 | 0 | 0.28 | 0.023 | 0.05 | 0.0007 | 0.035 | 0.006 | 0 | 0.005 | 0 | 1050 | 3.681241 | 1 | 750 | 69 | 2.808953
17.6 | 11.19 | 2.32 | 1.74 | 0.74 | 0.03 | 0.014 | 0 | 0 | 0.28 | 0.023 | 0.05 | 0.0007 | 0.035 | 0.006 | 0 | 0.005 | 0 | 1050 | 3.681241 | 1 | 750 | 53 | 3.429849
17.6 | 11.19 | 2.32 | 1.74 | 0.74 | 0.03 | 0.014 | 0 | 0 | 0.28 | 0.023 | 0.05 | 0.0007 | 0.035 | 0.006 | 0 | 0.005 | 0 | 1050 | 3.681241 | 1 | 750 | 41 | 4.070658
17.6 | 11.19 | 2.32 | 1.74 | 0.74 | 0.03 | 0.014 | 0 | 0 | 0.28 | 0.023 | 0.05 | 0.0007 | 0.035 | 0.006 | 0 | 0.005 | 0 | 1050 | 3.681241 | 1 | 750 | 33 | 4.521447
17.6 | 11.19 | 2.32 | 1.74 | 0.74 | 0.03 | 0.014 | 0 | 0 | 0.28 | 0.023 | 0.05 | 0.0007 | 0.035 | 0.006 | 0 | 0.005 | 0 | 1050 | 3.681241 | 1 | 750 | 26 | 5.115537
17.6 | 11.19 | 2.32 | 1.74 | 0.74 | 0.03 | 0.014 | 0 | 0 | 0.28 | 0.023 | 0.05 | 0.0007 | 0.035 | 0.006 | 0 | 0.005 | 0 | 1050 | 3.681241 | 1 | 775 | 41 | 3.556001
17.6 | 11.19 | 2.32 | 1.74 | 0.74 | 0.03 | 0.014 | 0 | 0 | 0.28 | 0.023 | 0.05 | 0.0007 | 0.035 | 0.006 | 0 | 0.005 | 0 | 1050 | 3.681241 | 1 | 800 | 53 | 2.611723
17.6 | 11.19 | 2.32 | 1.74 | 0.74 | 0.03 | 0.014 | 0 | 0 | 0.28 | 0.023 | 0.05 | 0.0007 | 0.035 | 0.006 | 0 | 0.005 | 0 | 1050 | 3.681241 | 1 | 800 | 41 | 3.164383
17.6 | 11.19 | 2.32 | 1.74 | 0.74 | 0.03 | 0.014 | 0 | 0 | 0.28 | 0.023 | 0.05 | 0.0007 | 0.035 | 0.006 | 0 | 0.005 | 0 | 1050 | 3.681241 | 1 | 800 | 33 | 3.605079
17.6 | 11.19 | 2.32 | 1.74 | 0.74 | 0.03 | 0.014 | 0 | 0 | 0.28 | 0.023 | 0.05 | 0.0007 | 0.035 | 0.006 | 0 | 0.005 | 0 | 1050 | 3.681241 | 1 | 800 | 26 | 4.16956
17.6 | 11.19 | 2.32 | 1.74 | 0.74 | 0.03 | 0.014 | 0 | 0 | 0.28 | 0.023 | 0.05 | 0.0007 | 0.035 | 0.006 | 0 | 0.005 | 0 | 1050 | 3.681241 | 1 | 800 | 20 | 4.688729
17.6 | 11.19 | 2.32 | 1.74 | 0.74 | 0.03 | 0.014 | 0 | 0 | 0.28 | 0.023 | 0.05 | 0.0007 | 0.035 | 0.006 | 0 | 0.005 | 0 | 1050 | 3.681241 | 1 | 850 | 33 | 2.796366
17.6 | 11.19 | 2.32 | 1.74 | 0.74 | 0.03 | 0.014 | 0 | 0 | 0.28 | 0.023 | 0.05 | 0.0007 | 0.035 | 0.006 | 0 | 0.005 | 0 | 1050 | 3.681241 | 1 | 850 | 26 | 3.33015
17.6 | 11.19 | 2.32 | 1.74 | 0.74 | 0.03 | 0.014 | 0 | 0 | 0.28 | 0.023 | 0.05 | 0.0007 | 0.035 | 0.006 | 0 | 0.005 | 0 | 1050 | 3.681241 | 1 | 850 | 20 | 3.945636
16.9 | 12 | 2.49 | 1.04 | 0.54 | 0 | 0 | 0 | 0 | 0 | 0 | 0.09 | 0 | 0.023 | 0.01 | 0 | 0 | 0 | 1050 | 2.778151 | 0 | 500 | 441 | 3.8025
16.9 | 12 | 2.49 | 1.04 | 0.54 | 0 | 0 | 0 | 0 | 0 | 0 | 0.09 | 0 | 0.023 | 0.01 | 0 | 0 | 0 | 1050 | 2.778151 | 0 | 500 | 425 | 3.854913
16.9 | 12 | 2.49 | 1.04 | 0.54 | 0 | 0 | 0 | 0 | 0 | 0 | 0.09 | 0 | 0.023 | 0.01 | 0 | 0 | 0 | 1050 | 2.778151 | 0 | 500 | 401 | 3.868292
16.9 | 12 | 2.49 | 1.04 | 0.54 | 0 | 0 | 0 | 0 | 0 | 0 | 0.09 | 0 | 0.023 | 0.01 | 0 | 0 | 0 | 1050 | 2.778151 | 0 | 550 | 362 | 3.057286
16.9 | 12 | 2.49 | 1.04 | 0.54 | 0 | 0 | 0 | 0 | 0 | 0 | 0.09 | 0 | 0.023 | 0.01 | 0 | 0 | 0 | 1050 | 2.778151 | 0 | 600 | 346 | 1.531479
16.9 | 12 | 2.49 | 1.04 | 0.54 | 0 | 0 | 0 | 0 | 0 | 0 | 0.09 | 0 | 0.023 | 0.01 | 0 | 0 | 0 | 1050 | 2.778151 | 0 | 600 | 315 | 1.662758
16.9 | 12 | 2.49 | 1.04 | 0.54 | 0 | 0 | 0 | 0 | 0 | 0 | 0.09 | 0 | 0.023 | 0.01 | 0 | 0 | 0 | 1050 | 2.778151 | 0 | 600 | 283 | 2.432969
16.9 | 12 | 2.49 | 1.04 | 0.54 | 0 | 0 | 0 | 0 | 0 | 0 | 0.09 | 0 | 0.023 | 0.01 | 0 | 0 | 0 | 1050 | 2.778151 | 0 | 600 | 236 | 2.619093
16.9 | 12 | 2.49 | 1.04 | 0.54 | 0 | 0 | 0 | 0 | 0 | 0 | 0.09 | 0 | 0.023 | 0.01 | 0 | 0 | 0 | 1050 | 2.778151 | 0 | 600 | 220 | 2.344392
16.9 | 12 | 2.49 | 1.04 | 0.54 | 0 | 0 | 0 | 0 | 0 | 0 | 0.09 | 0 | 0.023 | 0.01 | 0 | 0 | 0 | 1050 | 2.778151 | 0 | 600 | 189 | 3.844353
16.9 | 12 | 2.49 | 1.04 | 0.54 | 0 | 0 | 0 | 0 | 0 | 0 | 0.09 | 0 | 0.023 | 0.01 | 0 | 0 | 0 | 1050 | 2.778151 | 0 | 700 | 157 | 2.117271
16.9 | 12 | 2.49 | 1.04 | 0.54 | 0 | 0 | 0 | 0 | 0 | 0 | 0.09 | 0 | 0.023 | 0.01 | 0 | 0 | 0 | 1050 | 2.778151 | 0 | 700 | 126 | 2.706718
16.9 | 12 | 2.49 | 1.04 | 0.54 | 0 | 0 | 0 | 0 | 0 | 0 | 0.09 | 0 | 0.023 | 0.01 | 0 | 0 | 0 | 1050 | 2.778151 | 0 | 700 | 110 | 3.03583
16.9 | 12 | 2.49 | 1.04 | 0.54 | 0 | 0 | 0 | 0 | 0 | 0 | 0.09 | 0 | 0.023 | 0.01 | 0 | 0 | 0 | 1050 | 2.778151 | 0 | 700 | 79 | 3.67532
16.83 | 11.71 | 2.5 | 1.38 | 0.25 | 0 | 0 | 0 | 0 | 0 | 0 | 0.05 | 0.0021 | 0.021 | 0.012 | 0 | 0 | 0 | 1080 | 2.778151 | 1 | 600 | 228 | 3.767898
16.83 | 11.71 | 2.5 | 1.38 | 0.25 | 0 | 0 | 0 | 0 | 0 | 0 | 0.05 | 0.0021 | 0.021 | 0.012 | 0 | 0 | 0 | 1080 | 2.778151 | 1 | 600 | 213 | 4.310205
16.83 | 11.71 | 2.5 | 1.38 | 0.25 | 0 | 0 | 0 | 0 | 0 | 0 | 0.05 | 0.0021 | 0.021 | 0.012 | 0 | 0 | 0 | 1080 | 2.778151 | 1 | 600 | 189 | 4.672467
16.83 | 11.71 | 2.5 | 1.38 | 0.25 | 0 | 0 | 0 | 0 | 0 | 0 | 0.05 | 0.0021 | 0.021 | 0.012 | 0 | 0 | 0 | 1080 | 2.778151 | 1 | 625 | 197 | 3.84186
16.83 | 11.71 | 2.5 | 1.38 | 0.25 | 0 | 0 | 0 | 0 | 0 | 0 | 0.05 | 0.0021 | 0.021 | 0.012 | 0 | 0 | 0 | 1080 | 2.778151 | 1 | 625 | 173 | 4.176033
16.83 | 11.71 | 2.5 | 1.38 | 0.25 | 0 | 0 | 0 | 0 | 0 | 0 | 0.05 | 0.0021 | 0.021 | 0.012 | 0 | 0 | 0 | 1080 | 2.778151 | 1 | 625 | 150 | 4.351197
16.83 | 11.71 | 2.5 | 1.38 | 0.25 | 0 | 0 | 0 | 0 | 0 | 0 | 0.05 | 0.0021 | 0.021 | 0.012 | 0 | 0 | 0 | 1080 | 2.778151 | 1 | 625 | 134 | 4.515741
16.83 | 11.71 | 2.5 | 1.38 | 0.25 | 0 | 0 | 0 | 0 | 0 | 0 | 0.05 | 0.0021 | 0.021 | 0.012 | 0 | 0 | 0 | 1080 | 2.778151 | 1 | 650 | 165 | 3.524136
16.83 | 11.71 | 2.5 | 1.38 | 0.25 | 0 | 0 | 0 | 0 | 0 | 0 | 0.05 | 0.0021 | 0.021 | 0.012 | 0 | 0 | 0 | 1080 | 2.778151 | 1 | 650 | 150 | 3.538699
16.83 | 11.71 | 2.5 | 1.38 | 0.25 | 0 | 0 | 0 | 0 | 0 | 0 | 0.05 | 0.0021 | 0.021 | 0.012 | 0 | 0 | 0 | 1080 | 2.778151 | 1 | 650 | 142 | 3.83531
16.83 | 11.71 | 2.5 | 1.38 | 0.25 | 0 | 0 | 0 | 0 | 0 | 0 | 0.05 | 0.0021 | 0.021 | 0.012 | 0 | 0 | 0 | 1080 | 2.778151 | 1 | 650 | 110 | 4.310481
16.83 | 11.71 | 2.5 | 1.38 | 0.25 | 0 | 0 | 0 | 0 | 0 | 0 | 0.05 | 0.0021 | 0.021 | 0.012 | 0 | 0 | 0 | 1080 | 2.778151 | 1 | 700 | 87 | 3.78533
16.83 | 11.71 | 2.5 | 1.38 | 0.25 | 0 | 0 | 0 | 0 | 0 | 0 | 0.05 | 0.0021 | 0.021 | 0.012 | 0 | 0 | 0 | 1080 | 2.778151 | 1 | 650 | 165 | 3.113609
16.83 | 11.71 | 2.5 | 1.38 | 0.25 | 0 | 0 | 0 | 0 | 0 | 0 | 0.05 | 0.0021 | 0.021 | 0.012 | 0 | 0 | 0 | 1080 | 2.778151 | 1 | 650 | 142 | 3.764848
16.83 | 11.71 | 2.5 | 1.38 | 0.25 | 0 | 0 | 0 | 0 | 0 | 0 | 0.05 | 0.0021 | 0.021 | 0.012 | 0 | 0 | 0 | 1080 | 2.778151 | 1 | 650 | 110 | 4.158513
17.04 | 11.6 | 2.6 | 1.56 | 0.62 | 0 | 0 | 0 | 0 | 0 | 0 | 0.06 | 0.0026 | 0.018 | 0.01 | 0 | 0 | 0 | 1080 | 2.778151 | 1 | 600 | 228 | 3.642465
17.04 | 11.6 | 2.6 | 1.56 | 0.62 | 0 | 0 | 0 | 0 | 0 | 0 | 0.06 | 0.0026 | 0.018 | 0.01 | 0 | 0 | 0 | 1080 | 2.778151 | 1 | 600 | 213 | 4.231036
17.04 | 11.6 | 2.6 | 1.56 | 0.62 | 0 | 0 | 0 | 0 | 0 | 0 | 0.06 | 0.0026 | 0.018 | 0.01 | 0 | 0 | 0 | 1080 | 2.778151 | 1 | 600 | 197 | 4.004837
17.04 | 11.6 | 2.6 | 1.56 | 0.62 | 0 | 0 | 0 | 0 | 0 | 0 | 0.06 | 0.0026 | 0.018 | 0.01 | 0 | 0 | 0 | 1080 | 2.778151 | 1 | 600 | 189 | 4.600003
17.04 | 11.6 | 2.6 | 1.56 | 0.62 | 0 | 0 | 0 | 0 | 0 | 0 | 0.06 | 0.0026 | 0.018 | 0.01 | 0 | 0 | 0 | 1080 | 2.778151 | 1 | 625 | 197 | 3.753889
17.04 | 11.6 | 2.6 | 1.56 | 0.62 | 0 | 0 | 0 | 0 | 0 | 0 | 0.06 | 0.0026 | 0.018 | 0.01 | 0 | 0 | 0 | 1080 | 2.778151 | 1 | 625 | 173 | 4.152625
17.04 | 11.6 | 2.6 | 1.56 | 0.62 | 0 | 0 | 0 | 0 | 0 | 0 | 0.06 | 0.0026 | 0.018 | 0.01 | 0 | 0 | 0 | 1080 | 2.778151 | 1 | 625 | 150 | 4.328237
17.04 | 11.6 | 2.6 | 1.56 | 0.62 | 0 | 0 | 0 | 0 | 0 | 0 | 0.06 | 0.0026 | 0.018 | 0.01 | 0 | 0 | 0 | 1080 | 2.778151 | 1 | 625 | 134 | 4.52157
17.04 | 11.6 | 2.6 | 1.56 | 0.62 | 0 | 0 | 0 | 0 | 0 | 0 | 0.06 | 0.0026 | 0.018 | 0.01 | 0 | 0 | 0 | 1080 | 2.778151 | 1 | 650 | 165 | 3.407561
17.04 | 11.6 | 2.6 | 1.56 | 0.62 | 0 | 0 | 0 | 0 | 0 | 0 | 0.06 | 0.0026 | 0.018 | 0.01 | 0 | 0 | 0 | 1080 | 2.778151 | 1 | 650 | 142 | 3.761477
17.04 | 11.6 | 2.6 | 1.56 | 0.62 | 0 | 0 | 0 | 0 | 0 | 0 | 0.06 | 0.0026 | 0.018 | 0.01 | 0 | 0 | 0 | 1080 | 2.778151 | 1 | 650 | 110 | 4.381386
17.04 | 11.6 | 2.6 | 1.56 | 0.62 | 0 | 0 | 0 | 0 | 0 | 0 | 0.06 | 0.0026 | 0.018 | 0.01 | 0 | 0 | 0 | 1080 | 2.778151 | 1 | 700 | 79 | 4.001863
17.04 | 11.6 | 2.6 | 1.56 | 0.62 | 0 | 0 | 0 | 0 | 0 | 0 | 0.06 | 0.0026 | 0.018 | 0.01 | 0 | 0 | 0 | 1080 | 2.778151 | 1 | 650 | 165 | 3.361728
17.04 | 11.6 | 2.6 | 1.56 | 0.62 | 0 | 0 | 0 | 0 | 0 | 0 | 0.06 | 0.0026 | 0.018 | 0.01 | 0 | 0 | 0 | 1080 | 2.778151 | 1 | 650 | 142 | 3.716588
17.04 | 11.6 | 2.6 | 1.56 | 0.62 | 0 | 0 | 0 | 0 | 0 | 0 | 0.06 | 0.0026 | 0.018 | 0.01 | 0 | 0 | 0 | 1080 | 2.778151 | 1 | 650 | 110 | 4.073095
16.96 | 11.38 | 2.55 | 1.4 | 0.29 | 0 | 0 | 0 | 0 | 0 | 0 | 0.06 | 0.0022 | 0.022 | 0.011 | 0 | 0 | 0 | 1080 | 2.778151 | 1 | 600 | 228 | 3.563362
16.96 | 11.38 | 2.55 | 1.4 | 0.29 | 0 | 0 | 0 | 0 | 0 | 0 | 0.06 | 0.0022 | 0.022 | 0.011 | 0 | 0 | 0 | 1080 | 2.778151 | 1 | 600 | 213 | 3.95017
16.96 | 11.38 | 2.55 | 1.4 | 0.29 | 0 | 0 | 0 | 0 | 0 | 0 | 0.06 | 0.0022 | 0.022 | 0.011 | 0 | 0 | 0 | 1080 | 2.778151 | 1 | 600 | 189 | 4.305459
16.96 | 11.38 | 2.55 | 1.4 | 0.29 | 0 | 0 | 0 | 0 | 0 | 0 | 0.06 | 0.0022 | 0.022 | 0.011 | 0 | 0 | 0 | 1080 | 2.778151 | 1 | 625 | 197 | 3.571825
16.96 | 11.38 | 2.55 | 1.4 | 0.29 | 0 | 0 | 0 | 0 | 0 | 0 | 0.06 | 0.0022 | 0.022 | 0.011 | 0 | 0 | 0 | 1080 | 2.778151 | 1 | 625 | 173 | 3.685921
16.96 | 11.38 | 2.55 | 1.4 | 0.29 | 0 | 0 | 0 | 0 | 0 | 0 | 0.06 | 0.0022 | 0.022 | 0.011 | 0 | 0 | 0 | 1080 | 2.778151 | 1 | 625 | 150 | 4.208737
16.96 | 11.38 | 2.55 | 1.4 | 0.29 | 0 | 0 | 0 | 0 | 0 | 0 | 0.06 | 0.0022 | 0.022 | 0.011 | 0 | 0 | 0 | 1080 | 2.778151 | 1 | 625 | 134 | 4.417721
16.96 | 11.38 | 2.55 | 1.4 | 0.29 | 0 | 0 | 0 | 0 | 0 | 0 | 0.06 | 0.0022 | 0.022 | 0.011 | 0 | 0 | 0 | 1080 | 2.778151 | 1 | 650 | 165 | 3.033424
16.96 | 11.38 | 2.55 | 1.4 | 0.29 | 0 | 0 | 0 | 0 | 0 | 0 | 0.06 | 0.0022 | 0.022 | 0.011 | 0 | 0 | 0 | 1080 | 2.778151 | 1 | 650 | 142 | 3.618257
16.96 | 11.38 | 2.55 | 1.4 | 0.29 | 0 | 0 | 0 | 0 | 0 | 0 | 0.06 | 0.0022 | 0.022 | 0.011 | 0 | 0 | 0 | 1080 | 2.778151 | 1 | 650 | 110 | 4.305953
16.96 | 11.38 | 2.55 | 1.4 | 0.29 | 0 | 0 | 0 | 0 | 0 | 0 | 0.06 | 0.0022 | 0.022 | 0.011 | 0 | 0 | 0 | 1080 | 2.778151 | 1 | 700 | 94 | 3.62941
16.96 | 11.38 | 2.55 | 1.4 | 0.29 | 0 | 0 | 0 | 0 | 0 | 0 | 0.06 | 0.0022 | 0.022 | 0.011 | 0 | 0 | 0 | 1080 | 2.778151 | 1 | 700 | 87 | 3.836641
16.96 | 11.38 | 2.55 | 1.4 | 0.29 | 0 | 0 | 0 | 0 | 0 | 0 | 0.06 | 0.0022 | 0.022 | 0.011 | 0 | 0 | 0 | 1080 | 2.778151 | 1 | 650 | 165 | 3.040998
16.96 | 11.38 | 2.55 | 1.4 | 0.29 | 0 | 0 | 0 | 0 | 0 | 0 | 0.06 | 0.0022 | 0.022 | 0.011 | 0 | 0 | 0 | 1080 | 2.778151 | 1 | 650 | 142 | 3.440279
16.96 | 11.38 | 2.55 | 1.4 | 0.29 | 0 | 0 | 0 | 0 | 0 | 0 | 0.06 | 0.0022 | 0.022 | 0.011 | 0 | 0 | 0 | 1080 | 2.778151 | 1 | 650 | 110 | 3.902003
17.18 | 11.9 | 2.48 | 1.65 | 0.5 | 0 | 0 | 0 | 0 | 0 | 0 | 0.05 | 0.0026 | 0.022 | 0.008 | 0 | 0 | 0 | 1080 | 2.778151 | 1 | 600 | 228 | 3.886039
17.18 | 11.9 | 2.48 | 1.65 | 0.5 | 0 | 0 | 0 | 0 | 0 | 0 | 0.05 | 0.0026 | 0.022 | 0.008 | 0 | 0 | 0 | 1080 | 2.778151 | 1 | 600 | 213 | 4.182985
17.18 | 11.9 | 2.48 | 1.65 | 0.5 | 0 | 0 | 0 | 0 | 0 | 0 | 0.05 | 0.0026 | 0.022 | 0.008 | 0 | 0 | 0 | 1080 | 2.778151 | 1 | 600 | 189 | 4.350481
17.18 | 11.9 | 2.48 | 1.65 | 0.5 | 0 | 0 | 0 | 0 | 0 | 0 | 0.05 | 0.0026 | 0.022 | 0.008 | 0 | 0 | 0 | 1080 | 2.778151 | 1 | 625 | 197 | 3.807332
17.18 | 11.9 | 2.48 | 1.65 | 0.5 | 0 | 0 | 0 | 0 | 0 | 0 | 0.05 | 0.0026 | 0.022 | 0.008 | 0 | 0 | 0 | 1080 | 2.778151 | 1 | 625 | 173 | 4.071403
17.18 | 11.9 | 2.48 | 1.65 | 0.5 | 0 | 0 | 0 | 0 | 0 | 0 | 0.05 | 0.0026 | 0.022 | 0.008 | 0 | 0 | 0 | 1080 | 2.778151 | 1 | 625 | 150 | 4.144699
17.18 | 11.9 | 2.48 | 1.65 | 0.5 | 0 | 0 | 0 | 0 | 0 | 0 | 0.05 | 0.0026 | 0.022 | 0.008 | 0 | 0 | 0 | 1080 | 2.778151 | 1 | 625 | 134 | 4.550363
17.18 | 11.9 | 2.48 | 1.65 | 0.5 | 0 | 0 | 0 | 0 | 0 | 0 | 0.05 | 0.0026 | 0.022 | 0.008 | 0 | 0 | 0 | 1080 | 2.778151 | 1 | 650 | 165 | 3.377306
17.18 | 11.9 | 2.48 | 1.65 | 0.5 | 0 | 0 | 0 | 0 | 0 | 0 | 0.05 | 0.0026 | 0.022 | 0.008 | 0 | 0 | 0 | 1080 | 2.778151 | 1 | 650 | 142 | 3.739731
17.18 | 11.9 | 2.48 | 1.65 | 0.5 | 0 | 0 | 0 | 0 | 0 | 0 | 0.05 | 0.0026 | 0.022 | 0.008 | 0 | 0 | 0 | 1080 | 2.778151 | 1 | 650 | 110 | 4.383259
17.4 | 11.85 | 2.7 | 1.55 | 0.29 | 0 | 0 | 0 | 0 | 0 | 0 | 0.05 | 0.0024 | 0.016 | 0.013 | 0 | 0 | 0 | 1080 | 2.778151 | 1 | 600 | 228 | 3.026533
17.4 | 11.85 | 2.7 | 1.55 | 0.29 | 0 | 0 | 0 | 0 | 0 | 0 | 0.05 | 0.0024 | 0.016 | 0.013 | 0 | 0 | 0 | 1080 | 2.778151 | 1 | 600 | 213 | 3.424718
17.4 | 11.85 | 2.7 | 1.55 | 0.29 | 0 | 0 | 0 | 0 | 0 | 0 | 0.05 | 0.0024 | 0.016 | 0.013 | 0 | 0 | 0 | 1080 | 2.778151 | 1 | 600 | 189 | 4.049644
17.4 | 11.85 | 2.7 | 1.55 | 0.29 | 0 | 0 | 0 | 0 | 0 | 0 | 0.05 | 0.0024 | 0.016 | 0.013 | 0 | 0 | 0 | 1080 | 2.778151 | 1 | 625 | 197 | 2.957128
17.4 | 11.85 | 2.7 | 1.55 | 0.29 | 0 | 0 | 0 | 0 | 0 | 0 | 0.05 | 0.0024 | 0.016 | 0.013 | 0 | 0 | 0 | 1080 | 2.778151 | 1 | 625 | 173 | 3.579212
17.4 | 11.85 | 2.7 | 1.55 | 0.29 | 0 | 0 | 0 | 0 | 0 | 0 | 0.05 | 0.0024 | 0.016 | 0.013 | 0 | 0 | 0 | 1080 | 2.778151 | 1 | 625 | 150 | 3.947041
17.4 | 11.85 | 2.7 | 1.55 | 0.29 | 0 | 0 | 0 | 0 | 0 | 0 | 0.05 | 0.0024 | 0.016 | 0.013 | 0 | 0 | 0 | 1080 | 2.778151 | 1 | 625 | 134 | 4.294841
17.4 | 11.85 | 2.7 | 1.55 | 0.29 | 0 | 0 | 0 | 0 | 0 | 0 | 0.05 | 0.0024 | 0.016 | 0.013 | 0 | 0 | 0 | 1080 | 2.778151 | 1 | 650 | 165 | 2.951338
17.4 | 11.85 | 2.7 | 1.55 | 0.29 | 0 | 0 | 0 | 0 | 0 | 0 | 0.05 | 0.0024 | 0.016 | 0.013 | 0 | 0 | 0 | 1080 | 2.778151 | 1 | 650 | 150 | 3.226858
17.4 | 11.85 | 2.7 | 1.55 | 0.29 | 0 | 0 | 0 | 0 | 0 | 0 | 0.05 | 0.0024 | 0.016 | 0.013 | 0 | 0 | 0 | 1080 | 2.778151 | 1 | 650 | 142 | 3.464042
17.4 | 11.85 | 2.7 | 1.55 | 0.29 | 0 | 0 | 0 | 0 | 0 | 0 | 0.05 | 0.0024 | 0.016 | 0.013 | 0 | 0 | 0 | 1080 | 2.778151 | 1 | 650 | 110 | 4.131779
17.4 | 11.85 | 2.7 | 1.55 | 0.29 | 0 | 0 | 0 | 0 | 0 | 0 | 0.05 | 0.0024 | 0.016 | 0.013 | 0 | 0 | 0 | 1080 | 2.778151 | 1 | 700 | 87 | 3.543571
17.1 | 12.2 | 2.44 | 1.49 | 0.36 | 0 | 0 | 0 | 0 | 0 | 0 | 0.04 | 0.0003 | 0.026 | 0.016 | 0 | 0 | 0 | 1000 | 2.778151 | 1 | 650 | 165 | 2.786041
17.1 | 12.2 | 2.44 | 1.49 | 0.36 | 0 | 0 | 0 | 0 | 0 | 0 | 0.04 | 0.0003 | 0.026 | 0.016 | 0 | 0 | 0 | 1000 | 2.778151 | 1 | 650 | 142 | 3.590284
17.1 | 12.2 | 2.44 | 1.49 | 0.36 | 0 | 0 | 0 | 0 | 0 | 0 | 0.04 | 0.0003 | 0.026 | 0.016 | 0 | 0 | 0 | 1000 | 2.778151 | 1 | 650 | 110 | 4.208952
17.1 | 12.2 | 2.44 | 1.49 | 0.36 | 0 | 0 | 0 | 0 | 0 | 0 | 0.04 | 0.0003 | 0.026 | 0.016 | 0 | 0 | 0 | 1080 | 2.778151 | 1 | 600 | 228 | 2.806858
17.1 | 12.2 | 2.44 | 1.49 | 0.36 | 0 | 0 | 0 | 0 | 0 | 0 | 0.04 | 0.0003 | 0.026 | 0.016 | 0 | 0 | 0 | 1080 | 2.778151 | 1 | 600 | 213 | 3.370143
17.1 | 12.2 | 2.44 | 1.49 | 0.36 | 0 | 0 | 0 | 0 | 0 | 0 | 0.04 | 0.0003 | 0.026 | 0.016 | 0 | 0 | 0 | 1080 | 2.778151 | 1 | 600 | 189 | 4.139942
17.1 | 12.2 | 2.44 | 1.49 | 0.36 | 0 | 0 | 0 | 0 | 0 | 0 | 0.04 | 0.0003 | 0.026 | 0.016 | 0 | 0 | 0 | 1080 | 2.778151 | 1 | 625 | 197 | 3.18949
17.1 | 12.2 | 2.44 | 1.49 | 0.36 | 0 | 0 | 0 | 0 | 0 | 0 | 0.04 | 0.0003 | 0.026 | 0.016 | 0 | 0 | 0 | 1080 | 2.778151 | 1 | 625 | 173 | 3.762003
17.1 | 12.2 | 2.44 | 1.49 | 0.36 | 0 | 0 | 0 | 0 | 0 | 0 | 0.04 | 0.0003 | 0.026 | 0.016 | 0 | 0 | 0 | 1080 | 2.778151 | 1 | 625 | 150 | 4.093387
17.1 | 12.2 | 2.44 | 1.49 | 0.36 | 0 | 0 | 0 | 0 | 0 | 0 | 0.04 | 0.0003 | 0.026 | 0.016 | 0 | 0 | 0 | 1080 | 2.778151 | 1 | 625 | 134 | 4.382143
17.1 | 12.2 | 2.44 | 1.49 | 0.36 | 0 | 0 | 0 | 0 | 0 | 0 | 0.04 | 0.0003 | 0.026 | 0.016 | 0 | 0 | 0 | 1080 | 2.778151 | 1 | 650 | 165 | 3.100715
17.1 | 12.2 | 2.44 | 1.49 | 0.36 | 0 | 0 | 0 | 0 | 0 | 0 | 0.04 | 0.0003 | 0.026 | 0.016 | 0 | 0 | 0 | 1080 | 2.778151 | 1 | 650 | 142 | 3.505964
17.1 | 12.2 | 2.44 | 1.49 | 0.36 | 0 | 0 | 0 | 0 | 0 | 0 | 0.04 | 0.0003 | 0.026 | 0.016 | 0 | 0 | 0 | 1080 | 2.778151 | 1 | 650 | 110 | 4.222144
17.1 | 12.2 | 2.44 | 1.49 | 0.36 | 0 | 0 | 0 | 0 | 0 | 0 | 0.04 | 0.0003 | 0.026 | 0.016 | 0 | 0 | 0 | 1080 | 2.778151 | 1 | 650 | 165 | 3.340047
17.1 | 12.2 | 2.44 | 1.49 | 0.36 | 0 | 0 | 0 | 0 | 0 | 0 | 0.04 | 0.0003 | 0.026 | 0.016 | 0 | 0 | 0 | 1080 | 2.778151 | 1 | 650 | 110 | 3.998347
17.1 | 12.2 | 2.44 | 1.49 | 0.36 | 0 | 0 | 0 | 0 | 0 | 0 | 0.04 | 0.0003 | 0.026 | 0.016 | 0 | 0 | 0 | 1080 | 2.778151 | 1 | 650 | 142 | 3.547405
17.3 | 12.4 | 2.41 | 1.43 | 0.48 | 0 | 0 | 0 | 0 | 0 | 0 | 0.05 | 0.0003 | 0.025 | 0.014 | 0 | 0 | 0 | 1080 | 2.778151 | 1 | 600 | 228 | 3.016197
17.3 | 12.4 | 2.41 | 1.43 | 0.48 | 0 | 0 | 0 | 0 | 0 | 0 | 0.05 | 0.0003 | 0.025 | 0.014 | 0 | 0 | 0 | 1080 | 2.778151 | 1 | 600 | 213 | 3.56573
17.3 | 12.4 | 2.41 | 1.43 | 0.48 | 0 | 0 | 0 | 0 | 0 | 0 | 0.05 | 0.0003 | 0.025 | 0.014 | 0 | 0 | 0 | 1080 | 2.778151 | 1 | 600 | 189 | 4.060622
17.3 | 12.4 | 2.41 | 1.43 | 0.48 | 0 | 0 | 0 | 0 | 0 | 0 | 0.05 | 0.0003 | 0.025 | 0.014 | 0 | 0 | 0 | 1080 | 2.778151 | 1 | 625 | 197 | 3.056524
17.3 | 12.4 | 2.41 | 1.43 | 0.48 | 0 | 0 | 0 | 0 | 0 | 0 | 0.05 | 0.0003 | 0.025 | 0.014 | 0 | 0 | 0 | 1080 | 2.778151 | 1 | 625 | 173 | 3.512684
17.3 | 12.4 | 2.41 | 1.43 | 0.48 | 0 | 0 | 0 | 0 | 0 | 0 | 0.05 | 0.0003 | 0.025 | 0.014 | 0 | 0 | 0 | 1080 | 2.778151 | 1 | 625 | 150 | 3.928345
17.3 | 12.4 | 2.41 | 1.43 | 0.48 | 0 | 0 | 0 | 0 | 0 | 0 | 0.05 | 0.0003 | 0.025 | 0.014 | 0 | 0 | 0 | 1080 | 2.778151 | 1 | 625 | 134 | 4.11919
17.3 | 12.4 | 2.41 | 1.43 | 0.48 | 0 | 0 | 0 | 0 | 0 | 0 | 0.05 | 0.0003 | 0.025 | 0.014 | 0 | 0 | 0 | 1080 | 2.778151 | 1 | 650 | 165 | 2.887054
17.3 | 12.4 | 2.41 | 1.43 | 0.48 | 0 | 0 | 0 | 0 | 0 | 0 | 0.05 | 0.0003 | 0.025 | 0.014 | 0 | 0 | 0 | 1080 | 2.778151 | 1 | 650 | 142 | 3.491081
17.3 | 12.4 | 2.41 | 1.43 | 0.48 | 0 | 0 | 0 | 0 | 0 | 0 | 0.05 | 0.0003 | 0.025 | 0.014 | 0 | 0 | 0 | 1080 | 2.778151 | 1 | 650 | 110 | 3.857031
17.3 | 12.4 | 2.41 | 1.43 | 0.48 | 0 | 0 | 0 | 0 | 0 | 0 | 0.05 | 0.0003 | 0.025 | 0.014 | 0 | 0 | 0 | 1080 | 2.778151 | 1 | 650 | 94 | 4.040602
17.3 | 12.4 | 2.41 | 1.43 | 0.48 | 0 | 0 | 0 | 0 | 0 | 0 | 0.05 | 0.0003 | 0.025 | 0.014 | 0 | 0 | 0 | 1080 | 2.778151 | 1 | 650 | 165 | 2.816241
17.3 | 12.4 | 2.41 | 1.43 | 0.48 | 0 | 0 | 0 | 0 | 0 | 0 | 0.05 | 0.0003 | 0.025 | 0.014 | 0 | 0 | 0 | 1080 | 2.778151 | 1 | 650 | 142 | 3.233504
17.3 | 12.4 | 2.41 | 1.43 | 0.48 | 0 | 0 | 0 | 0 | 0 | 0 | 0.05 | 0.0003 | 0.025 | 0.014 | 0 | 0 | 0 | 1080 | 2.778151 | 1 | 650 | 110 | 3.718917
17.3 | 12.4 | 2.41 | 1.43 | 0.48 | 0 | 0 | 0 | 0 | 0 | 0 | 0.05 | 0.0003 | 0.025 | 0.014 | 0 | 0 | 0 | 1080 | 2.778151 | 1 | 650 | 94 | 4.038223
17.1 | 12.2 | 2.48 | 1.21 | 0.7 | 0 | 0 | 0 | 0 | 0 | 0 | 0.05 | 0.0004 | 0.022 | 0.022 | 0 | 0 | 0 | 1080 | 2.778151 | 1 | 600 | 228 | 3.539452
17.1 | 12.2 | 2.48 | 1.21 | 0.7 | 0 | 0 | 0 | 0 | 0 | 0 | 0.05 | 0.0004 | 0.022 | 0.022 | 0 | 0 | 0 | 1080 | 2.778151 | 1 | 600 | 213 | 3.643255
17.1 | 12.2 | 2.48 | 1.21 | 0.7 | 0 | 0 | 0 | 0 | 0 | 0 | 0.05 | 0.0004 | 0.022 | 0.022 | 0 | 0 | 0 | 1080 | 2.778151 | 1 | 600 | 189 | 4.180642
17.1 | 12.2 | 2.48 | 1.21 | 0.7 | 0 | 0 | 0 | 0 | 0 | 0 | 0.05 | 0.0004 | 0.022 | 0.022 | 0 | 0 | 0 | 1080 | 2.778151 | 1 | 625 | 197 | 3.317646
17.1 | 12.2 | 2.48 | 1.21 | 0.7 | 0 | 0 | 0 | 0 | 0 | 0 | 0.05 | 0.0004 | 0.022 | 0.022 | 0 | 0 | 0 | 1080 | 2.778151 | 1 | 625 | 173 | 3.827821
17.1 | 12.2 | 2.48 | 1.21 | 0.7 | 0 | 0 | 0 | 0 | 0 | 0 | 0.05 | 0.0004 | 0.022 | 0.022 | 0 | 0 | 0 | 1080 | 2.778151 | 1 | 625 | 150 | 4.315886
17.1 | 12.2 | 2.48 | 1.21 | 0.7 | 0 | 0 | 0 | 0 | 0 | 0 | 0.05 | 0.0004 | 0.022 | 0.022 | 0 | 0 | 0 | 1080 | 2.778151 | 1 | 625 | 134 | 4.341791
17.1 | 12.2 | 2.48 | 1.21 | 0.7 | 0 | 0 | 0 | 0 | 0 | 0 | 0.05 | 0.0004 | 0.022 | 0.022 | 0 | 0 | 0 | 1080 | 2.778151 | 1 | 650 | 165 | 3.241048
17.1 | 12.2 | 2.48 | 1.21 | 0.7 | 0 | 0 | 0 | 0 | 0 | 0 | 0.05 | 0.0004 | 0.022 | 0.022 | 0 | 0 | 0 | 1080 | 2.778151 | 1 | 650 | 142 | 3.534534
17.1 | 12.2 | 2.48 | 1.21 | 0.7 | 0 | 0 | 0 | 0 | 0 | 0 | 0.05 | 0.0004 | 0.022 | 0.022 | 0 | 0 | 0 | 1080 | 2.778151 | 1 | 650 | 110 | 3.908807
17.1 | 12.1 | 2.54 | 1.41 | 0.46 | 0 | 0 | 0 | 0 | 0 | 0 | 0.04 | 0.0002 | 0.019 | 0.02 | 0 | 0 | 0 | 1080 | 2.778151 | 1 | 600 | 228 | 3.214844
17.1 | 12.1 | 2.54 | 1.41 | 0.46 | 0 | 0 | 0 | 0 | 0 | 0 | 0.04 | 0.0002 | 0.019 | 0.02 | 0 | 0 | 0 | 1080 | 2.778151 | 1 | 600 | 213 | 3.735599
17.1 | 12.1 | 2.54 | 1.41 | 0.46 | 0 | 0 | 0 | 0 | 0 | 0 | 0.04 | 0.0002 | 0.019 | 0.02 | 0 | 0 | 0 | 1080 | 2.778151 | 1 | 600 | 189 | 4.284205
17.1 | 12.1 | 2.54 | 1.41 | 0.46 | 0 | 0 | 0 | 0 | 0 | 0 | 0.04 | 0.0002 | 0.019 | 0.02 | 0 | 0 | 0 | 1080 | 2.778151 | 1 | 625 | 197 | 3.476252
17.1 | 12.1 | 2.54 | 1.41 | 0.46 | 0 | 0 | 0 | 0 | 0 | 0 | 0.04 | 0.0002 | 0.019 | 0.02 | 0 | 0 | 0 | 1080 | 2.778151 | 1 | 625 | 173 | 4.089729
17.1 | 12.1 | 2.54 | 1.41 | 0.46 | 0 | 0 | 0 | 0 | 0 | 0 | 0.04 | 0.0002 | 0.019 | 0.02 | 0 | 0 | 0 | 1080 | 2.778151 | 1 | 625 | 150 | 4.081275
17.1 | 12.1 | 2.54 | 1.41 | 0.46 | 0 | 0 | 0 | 0 | 0 | 0 | 0.04 | 0.0002 | 0.019 | 0.02 | 0 | 0 | 0 | 1080 | 2.778151 | 1 | 625 | 134 | 4.392204
17.1 | 12.1 | 2.54 | 1.41 | 0.46 | 0 | 0 | 0 | 0 | 0 | 0 | 0.04 | 0.0002 | 0.019 | 0.02 | 0 | 0 | 0 | 1080 | 2.778151 | 1 | 650 | 165 | 3.491642
17.1 | 12.1 | 2.54 | 1.41 | 0.46 | 0 | 0 | 0 | 0 | 0 | 0 | 0.04 | 0.0002 | 0.019 | 0.02 | 0 | 0 | 0 | 1080 | 2.778151 | 1 | 650 | 142 | 3.541704
17.1 | 12.1 | 2.54 | 1.41 | 0.46 | 0 | 0 | 0 | 0 | 0 | 0 | 0.04 | 0.0002 | 0.019 | 0.02 | 0 | 0 | 0 | 1080 | 2.778151 | 1 | 650 | 126 | 3.821514
17.1 | 12.1 | 2.54 | 1.41 | 0.46 | 0 | 0 | 0 | 0 | 0 | 0 | 0.04 | 0.0002 | 0.019 | 0.02 | 0 | 0 | 0 | 1080 | 2.778151 | 1 | 650 | 110 | 4.0086
17.1 | 12.1 | 2.54 | 1.41 | 0.46 | 0 | 0 | 0 | 0 | 0 | 0 | 0.04 | 0.0002 | 0.019 | 0.02 | 0 | 0 | 0 | 1080 | 2.778151 | 1 | 700 | 94 | 3.393224
17 | 12.4 | 2.24 | 1.53 | 0.46 | 0 | 0 | 0 | 0 | 0 | 0 | 0.04 | 0.0003 | 0.027 | 0.019 | 0 | 0 | 0 | 1080 | 2.778151 | 1 | 600 | 228 | 2.574031
17 | 12.4 | 2.24 | 1.53 | 0.46 | 0 | 0 | 0 | 0 | 0 | 0 | 0.04 | 0.0003 | 0.027 | 0.019 | 0 | 0 | 0 | 1080 | 2.778151 | 1 | 600 | 213 | 2.671173
17 | 12.4 | 2.24 | 1.53 | 0.46 | 0 | 0 | 0 | 0 | 0 | 0 | 0.04 | 0.0003 | 0.027 | 0.019 | 0 | 0 | 0 | 1080 | 2.778151 | 1 | 600 | 189 | 3.718751
17 | 12.4 | 2.24 | 1.53 | 0.46 | 0 | 0 | 0 | 0 | 0 | 0 | 0.04 | 0.0003 | 0.027 | 0.019 | 0 | 0 | 0 | 1080 | 2.778151 | 1 | 600 | 173 | 4.091913
17 | 12.4 | 2.24 | 1.53 | 0.46 | 0 | 0 | 0 | 0 | 0 | 0 | 0.04 | 0.0003 | 0.027 | 0.019 | 0 | 0 | 0 | 1080 | 2.778151 | 1 | 625 | 197 | 2.630428
17 | 12.4 | 2.24 | 1.53 | 0.46 | 0 | 0 | 0 | 0 | 0 | 0 | 0.04 | 0.0003 | 0.027 | 0.019 | 0 | 0 | 0 | 1080 | 2.778151 | 1 | 625 | 173 | 3.210853
17 | 12.4 | 2.24 | 1.53 | 0.46 | 0 | 0 | 0 | 0 | 0 | 0 | 0.04 | 0.0003 | 0.027 | 0.019 | 0 | 0 | 0 | 1080 | 2.778151 | 1 | 625 | 150 | 3.982859
17 | 12.4 | 2.24 | 1.53 | 0.46 | 0 | 0 | 0 | 0 | 0 | 0 | 0.04 | 0.0003 | 0.027 | 0.019 | 0 | 0 | 0 | 1080 | 2.778151 | 1 | 625 | 134 | 3.960661
17 | 12.4 | 2.24 | 1.53 | 0.46 | 0 | 0 | 0 | 0 | 0 | 0 | 0.04 | 0.0003 | 0.027 | 0.019 | 0 | 0 | 0 | 1080 | 2.778151 | 1 | 650 | 165 | 2.631444
17 | 12.4 | 2.24 | 1.53 | 0.46 | 0 | 0 | 0 | 0 | 0 | 0 | 0.04 | 0.0003 | 0.027 | 0.019 | 0 | 0 | 0 | 1080 | 2.778151 | 1 | 650 | 142 | 3.013259
17 | 12.4 | 2.24 | 1.53 | 0.46 | 0 | 0 | 0 | 0 | 0 | 0 | 0.04 | 0.0003 | 0.027 | 0.019 | 0 | 0 | 0 | 1080 | 2.778151 | 1 | 650 | 126 | 3.597256
17 | 12.4 | 2.24 | 1.53 | 0.46 | 0 | 0 | 0 | 0 | 0 | 0 | 0.04 | 0.0003 | 0.027 | 0.019 | 0 | 0 | 0 | 1080 | 2.778151 | 1 | 650 | 110 | 3.644439
17 | 12.4 | 2.24 | 1.53 | 0.46 | 0 | 0 | 0 | 0 | 0 | 0 | 0.04 | 0.0003 | 0.027 | 0.019 | 0 | 0 | 0 | 1080 | 2.778151 | 1 | 650 | 94 | 3.915347
17 | 12.4 | 2.24 | 1.53 | 0.46 | 0 | 0 | 0 | 0 | 0 | 0 | 0.04 | 0.0003 | 0.027 | 0.019 | 0 | 0 | 0 | 1080 | 2.778151 | 1 | 700 | 94 | 3.09899
17.21 | 11.95 | 2.47 | 1.36 | 0.34 | 0 | 0 | 0 | 0 | 0 | 0 | 0.04 | 0.0003 | 0.022 | 0.023 | 0 | 0 | 0 | 1080 | 2.778151 | 1 | 600 | 228 | 2.670246
17.21 | 11.95 | 2.47 | 1.36 | 0.34 | 0 | 0 | 0 | 0 | 0 | 0 | 0.04 | 0.0003 | 0.022 | 0.023 | 0 | 0 | 0 | 1080 | 2.778151 | 1 | 600 | 213 | 2.948413
17.21 | 11.95 | 2.47 | 1.36 | 0.34 | 0 | 0 | 0 | 0 | 0 | 0 | 0.04 | 0.0003 | 0.022 | 0.023 | 0 | 0 | 0 | 1080 | 2.778151 | 1 | 600 | 189 | 3.703721
17.21 | 11.95 | 2.47 | 1.36 | 0.34 | 0 | 0 | 0 | 0 | 0 | 0 | 0.04 | 0.0003 | 0.022 | 0.023 | 0 | 0 | 0 | 1080 | 2.778151 | 1 | 625 | 197 | 2.671173
17.21 | 11.95 | 2.47 | 1.36 | 0.34 | 0 | 0 | 0 | 0 | 0 | 0 | 0.04 | 0.0003 | 0.022 | 0.023 | 0 | 0 | 0 | 1080 | 2.778151 | 1 | 625 | 173 | 3.330211
17.21 | 11.95 | 2.47 | 1.36 | 0.34 | 0 | 0 | 0 | 0 | 0 | 0 | 0.04 | 0.0003 | 0.022 | 0.023 | 0 | 0 | 0 | 1080 | 2.778151 | 1 | 625 | 150 | 3.929827
17.21 | 11.95 | 2.47 | 1.36 | 0.34 | 0 | 0 | 0 | 0 | 0 | 0 | 0.04 | 0.0003 | 0.022 | 0.023 | 0 | 0 | 0 | 1080 | 2.778151 | 1 | 650 | 165 | 2.738781
17.21 | 11.95 | 2.47 | 1.36 | 0.34 | 0 | 0 | 0 | 0 | 0 | 0 | 0.04 | 0.0003 | 0.022 | 0.023 | 0 | 0 | 0 | 1080 | 2.778151 | 1 | 650 | 142 | 3.311542
17.21 | 11.95 | 2.47 | 1.36 | 0.34 | 0 | 0 | 0 | 0 | 0 | 0 | 0.04 | 0.0003 | 0.022 | 0.023 | 0 | 0 | 0 | 1080 | 2.778151 | 1 | 650 | 110 | 3.894261
17.05 | 11.37 | 2.19 | 1.4 | 0.45 | 0 | 0 | 0 | 0 | 0 | 0 | 0.05 | 0.0002 | 0.023 | 0.02 | 0 | 0 | 0 | 1080 | 2.778151 | 1 | 600 | 228 | 2.571709
17.05 | 11.37 | 2.19 | 1.4 | 0.45 | 0 | 0 | 0 | 0 | 0 | 0 | 0.05 | 0.0002 | 0.023 | 0.02 | 0 | 0 | 0 | 1080 | 2.778151 | 1 | 600 | 213 | 2.932474
17.05 | 11.37 | 2.19 | 1.4 | 0.45 | 0 | 0 | 0 | 0 | 0 | 0 | 0.05 | 0.0002 | 0.023 | 0.02 | 0 | 0 | 0 | 1080 | 2.778151 | 1 | 600 | 205 | 3.181558
17.05 | 11.37 | 2.19 | 1.4 | 0.45 | 0 | 0 | 0 | 0 | 0 | 0 | 0.05 | 0.0002 | 0.023 | 0.02 | 0 | 0 | 0 | 1080 | 2.778151 | 1 | 600 | 189 | 3.630428
17.05 | 11.37 | 2.19 | 1.4 | 0.45 | 0 | 0 | 0 | 0 | 0 | 0 | 0.05 | 0.0002 | 0.023 | 0.02 | 0 | 0 | 0 | 1080 | 2.778151 | 1 | 600 | 173 | 3.954291
17.05 | 11.37 | 2.19 | 1.4 | 0.45 | 0 | 0 | 0 | 0 | 0 | 0 | 0.05 | 0.0002 | 0.023 | 0.02 | 0 | 0 | 0 | 1080 | 2.778151 | 1 | 625 | 197 | 2.555094
17.05 | 11.37 | 2.19 | 1.4 | 0.45 | 0 | 0 | 0 | 0 | 0 | 0 | 0.05 | 0.0002 | 0.023 | 0.02 | 0 | 0 | 0 | 1080 | 2.778151 | 1 | 625 | 173 | 3.108227
17.05 | 11.37 | 2.19 | 1.4 | 0.45 | 0 | 0 | 0 | 0 | 0 | 0 | 0.05 | 0.0002 | 0.023 | 0.02 | 0 | 0 | 0 | 1080 | 2.778151 | 1 | 625 | 150 | 3.664736
17.05 | 11.37 | 2.19 | 1.4 | 0.45 | 0 | 0 | 0 | 0 | 0 | 0 | 0.05 | 0.0002 | 0.023 | 0.02 | 0 | 0 | 0 | 1080 | 2.778151 | 1 | 625 | 134 | 4.091456
17.05 | 11.37 | 2.19 | 1.4 | 0.45 | 0 | 0 | 0 | 0 | 0 | 0 | 0.05 | 0.0002 | 0.023 | 0.02 | 0 | 0 | 0 | 1080 | 2.778151 | 1 | 650 | 165 | 2.630428
17.05 | 11.37 | 2.19 | 1.4 | 0.45 | 0 | 0 | 0 | 0 | 0 | 0 | 0.05 | 0.0002 | 0.023 | 0.02 | 0 | 0 | 0 | 1080 | 2.778151 | 1 | 650 | 142 | 3.0103
17.05 | 11.37 | 2.19 | 1.4 | 0.45 | 0 | 0 | 0 | 0 | 0 | 0 | 0.05 | 0.0002 | 0.023 | 0.02 | 0 | 0 | 0 | 1080 | 2.778151 | 1 | 650 | 134 | 3.188928
17.05 | 11.37 | 2.19 | 1.4 | 0.45 | 0 | 0 | 0 | 0 | 0 | 0 | 0.05 | 0.0002 | 0.023 | 0.02 | 0 | 0 | 0 | 1080 | 2.778151 | 1 | 650 | 110 | 3.762978
17.05 | 11.37 | 2.19 | 1.4 | 0.45 | 0 | 0 | 0 | 0 | 0 | 0 | 0.05 | 0.0002 | 0.023 | 0.02 | 0 | 0 | 0 | 1080 | 2.778151 | 1 | 700 | 79 | 3.513218
17.05 | 11.37 | 2.19 | 1.4 | 0.45 | 0 | 0 | 0 | 0 | 0 | 0 | 0.05 | 0.0002 | 0.023 | 0.02 | 0 | 0 | 0 | 1080 | 2.778151 | 1 | 650 | 165 | 2.564666
17.05 | 11.37 | 2.19 | 1.4 | 0.45 | 0 | 0 | 0 | 0 | 0 | 0 | 0.05 | 0.0002 | 0.023 | 0.02 | 0 | 0 | 0 | 1080 | 2.778151 | 1 | 650 | 142 | 2.833147
17.05 | 11.37 | 2.19 | 1.4 | 0.45 | 0 | 0 | 0 | 0 | 0 | 0 | 0.05 | 0.0002 | 0.023 | 0.02 | 0 | 0 | 0 | 1080 | 2.778151 | 1 | 650 | 110 | 3.594945
17.05 | 11.37 | 2.19 | 1.4 | 0.45 | 0 | 0 | 0 | 0 | 0 | 0 | 0.05 | 0.0002 | 0.023 | 0.02 | 0 | 0 | 0 | 1080 | 2.778151 | 1 | 650 | 94 | 4.051847
17.32 | 11.76 | 2.45 | 1.54 | 0.43 | 0 | 0 | 0 | 0 | 0 | 0 | 0.04 | 0.0002 | 0.024 | 0.023 | 0 | 0 | 0 | 1080 | 2.778151 | 1 | 600 | 228 | 2.597695
17.32 | 11.76 | 2.45 | 1.54 | 0.43 | 0 | 0 | 0 | 0 | 0 | 0 | 0.04 | 0.0002 | 0.024 | 0.023 | 0 | 0 | 0 | 1080 | 2.778151 | 1 | 600 | 213 | 2.955688
17.32 | 11.76 | 2.45 | 1.54 | 0.43 | 0 | 0 | 0 | 0 | 0 | 0 | 0.04 | 0.0002 | 0.024 | 0.023 | 0 | 0 | 0 | 1080 | 2.778151 | 1 | 600 | 205 | 3.162266
17.32 | 11.76 | 2.45 | 1.54 | 0.43 | 0 | 0 | 0 | 0 | 0 | 0 | 0.04 | 0.0002 | 0.024 | 0.023 | 0 | 0 | 0 | 1080 | 2.778151 | 1 | 600 | 197 | 3.432167
17.32 | 11.76 | 2.45 | 1.54 | 0.43 | 0 | 0 | 0 | 0 | 0 | 0 | 0.04 | 0.0002 | 0.024 | 0.023 | 0 | 0 | 0 | 1080 | 2.778151 | 1 | 625 | 197 | 2.686636
17.32 | 11.76 | 2.45 | 1.54 | 0.43 | 0 | 0 | 0 | 0 | 0 | 0 | 0.04 | 0.0002 | 0.024 | 0.023 | 0 | 0 | 0 | 1080 | 2.778151 | 1 | 625 | 173 | 3.190332
17.32 | 11.76 | 2.45 | 1.54 | 0.43 | 0 | 0 | 0 | 0 | 0 | 0 | 0.04 | 0.0002 | 0.024 | 0.023 | 0 | 0 | 0 | 1080 | 2.778151 | 1 | 625 | 150 | 3.821972
17.32 | 11.76 | 2.45 | 1.54 | 0.43 | 0 | 0 | 0 | 0 | 0 | 0 | 0.04 | 0.0002 | 0.024 | 0.023 | 0 | 0 | 0 | 1080 | 2.778151 | 1 | 625 | 134 | 4.034348
17.32 | 11.76 | 2.45 | 1.54 | 0.43 | 0 | 0 | 0 | 0 | 0 | 0 | 0.04 | 0.0002 | 0.024 | 0.023 | 0 | 0 | 0 | 1080 | 2.778151 | 1 | 650 | 165 | 2.625312
17.32 | 11.76 | 2.45 | 1.54 | 0.43 | 0 | 0 | 0 | 0 | 0 | 0 | 0.04 | 0.0002 | 0.024 | 0.023 | 0 | 0 | 0 | 1080 | 2.778151 | 1 | 650 | 142 | 2.980458
17.32 | 11.76 | 2.45 | 1.54 | 0.43 | 0 | 0 | 0 | 0 | 0 | 0 | 0.04 | 0.0002 | 0.024 | 0.023 | 0 | 0 | 0 | 1080 | 2.778151 | 1 | 650 | 110 | 3.754501
17.32 | 11.76 | 2.45 | 1.54 | 0.43 | 0 | 0 | 0 | 0 | 0 | 0 | 0.04 | 0.0002 | 0.024 | 0.023 | 0 | 0 | 0 | 1080 | 2.778151 | 1 | 650 | 94 | 4.009451
17.32 | 11.76 | 2.45 | 1.54 | 0.43 | 0 | 0 | 0 | 0 | 0 | 0 | 0.04 | 0.0002 | 0.024 | 0.023 | 0 | 0 | 0 | 1080 | 2.778151 | 1 | 700 | 79 | 3.43329
17.2 | 12 | 2.6 | 1.47 | 0.37 | 0 | 0 | 0 | 0 | 0 | 0 | 0.05 | 0.0004 | 0.023 | 0.024 | 0 | 0 | 0 | 1000 | 2.778151 | 1 | 650 | 165 | 2.658011
17.2 | 12 | 2.6 | 1.47 | 0.37 | 0 | 0 | 0 | 0 | 0 | 0 | 0.05 | 0.0004 | 0.023 | 0.024 | 0 | 0 | 0 | 1000 | 2.778151 | 1 | 650 | 142 | 3.226858
17.2 | 12 | 2.6 | 1.47 | 0.37 | 0 | 0 | 0 | 0 | 0 | 0 | 0.05 | 0.0004 | 0.023 | 0.024 | 0 | 0 | 0 | 1000 | 2.778151 | 1 | 650 | 110 | 3.995942
17.2 | 12 | 2.6 | 1.47 | 0.37 | 0 | 0 | 0 | 0 | 0 | 0 | 0.05 | 0.0003 | 0.023 | 0.024 | 0 | 0 | 0 | 1080 | 2.778151 | 1 | 600 | 228 | 2.865104
17.2 | 12 | 2.6 | 1.47 | 0.37 | 0 | 0 | 0 | 0 | 0 | 0 | 0.05 | 0.0003 | 0.023 | 0.024 | 0 | 0 | 0 | 1080 | 2.778151 | 1 | 600 | 213 | 3.080626
17.2 | 12 | 2.6 | 1.47 | 0.37 | 0 | 0 | 0 | 0 | 0 | 0 | 0.05 | 0.0003 | 0.023 | 0.024 | 0 | 0 | 0 | 1080 | 2.778151 | 1 | 600 | 205 | 3.314499
17.2 | 12 | 2.6 | 1.47 | 0.37 | 0 | 0 | 0 | 0 | 0 | 0 | 0.05 | 0.0003 | 0.023 | 0.024 | 0 | 0 | 0 | 1080 | 2.778151 | 1 | 600 | 189 | 3.748576
17.2 | 12 | 2.6 | 1.47 | 0.37 | 0 | 0 | 0 | 0 | 0 | 0 | 0.05 | 0.0003 | 0.023 | 0.024 | 0 | 0 | 0 | 1080 | 2.778151 | 1 | 600 | 173 | 4.019366
17.2 | 12 | 2.6 | 1.47 | 0.37 | 0 | 0 | 0 | 0 | 0 | 0 | 0.05 | 0.0003 | 0.023 | 0.024 | 0 | 0 | 0 | 1080 | 2.778151 | 1 | 625 | 197 | 2.749736
17.2 | 12 | 2.6 | 1.47 | 0.37 | 0 | 0 | 0 | 0 | 0 | 0 | 0.05 | 0.0003 | 0.023 | 0.024 | 0 | 0 | 0 | 1080 | 2.778151 | 1 | 625 | 173 | 3.268812
17.2 | 12 | 2.6 | 1.47 | 0.37 | 0 | 0 | 0 | 0 | 0 | 0 | 0.05 | 0.0003 | 0.023 | 0.024 | 0 | 0 | 0 | 1080 | 2.778151 | 1 | 625 | 150 | 3.69897
17.2 | 12 | 2.6 | 1.47 | 0.37 | 0 | 0 | 0 | 0 | 0 | 0 | 0.05 | 0.0003 | 0.023 | 0.024 | 0 | 0 | 0 | 1080 | 2.778151 | 1 | 625 | 134 | 4.095832
17.2 | 12 | 2.6 | 1.47 | 0.37 | 0 | 0 | 0 | 0 | 0 | 0 | 0.05 | 0.0003 | 0.023 | 0.024 | 0 | 0 | 0 | 1080 | 2.778151 | 1 | 650 | 165 | 2.755875
17.2 | 12 | 2.6 | 1.47 | 0.37 | 0 | 0 | 0 | 0 | 0 | 0 | 0.05 | 0.0003 | 0.023 | 0.024 | 0 | 0 | 0 | 1080 | 2.778151 | 1 | 650 | 142 | 3.080266
17.2 | 12 | 2.6 | 1.47 | 0.37 | 0 | 0 | 0 | 0 | 0 | 0 | 0.05 | 0.0003 | 0.023 | 0.024 | 0 | 0 | 0 | 1080 | 2.778151 | 1 | 650 | 134 | 3.262688
17.2 | 12 | 2.6 | 1.47 | 0.37 | 0 | 0 | 0 | 0 | 0 | 0 | 0.05 | 0.0003 | 0.023 | 0.024 | 0 | 0 | 0 | 1080 | 2.778151 | 1 | 650 | 110 | 3.794279
17.2 | 12 | 2.6 | 1.47 | 0.37 | 0 | 0 | 0 | 0 | 0 | 0 | 0.05 | 0.0003 | 0.023 | 0.024 | 0 | 0 | 0 | 1080 | 2.778151 | 1 | 650 | 165 | 2.579784
17.2 | 12 | 2.6 | 1.47 | 0.37 | 0 | 0 | 0 | 0 | 0 | 0 | 0.05 | 0.0003 | 0.023 | 0.024 | 0 | 0 | 0 | 1080 | 2.778151 | 1 | 650 | 142 | 3.080266
17.2 | 12 | 2.6 | 1.47 | 0.37 | 0 | 0 | 0 | 0 | 0 | 0 | 0.05 | 0.0003 | 0.023 | 0.024 | 0 | 0 | 0 | 1080 | 2.778151 | 1 | 650 | 110 | 3.749968
17.2 | 12 | 2.6 | 1.47 | 0.37 | 0 | 0 | 0 | 0 | 0 | 0 | 0.05 | 0.0003 | 0.023 | 0.024 | 0 | 0 | 0 | 1080 | 2.778151 | 1 | 650 | 165 | 2.694605
17.2 | 12 | 2.6 | 1.47 | 0.37 | 0 | 0 | 0 | 0 | 0 | 0 | 0.05 | 0.0003 | 0.023 | 0.024 | 0 | 0 | 0 | 1080 | 2.778151 | 1 | 650 | 142 | 3.026942
17.2 | 12 | 2.6 | 1.47 | 0.37 | 0 | 0 | 0 | 0 | 0 | 0 | 0.05 | 0.0003 | 0.023 | 0.024 | 0 | 0 | 0 | 1080 | 2.778151 | 1 | 650 | 110 | 3.752279
17.2 | 12 | 2.6 | 1.47 | 0.37 | 0 | 0 | 0 | 0 | 0 | 0 | 0.05 | 0.0004 | 0.023 | 0.024 | 0 | 0 | 0 | 1000 | 2.778151 | 1 | 650 | 165 | 2.424882
17.2 | 12 | 2.6 | 1.47 | 0.37 | 0 | 0 | 0 | 0 | 0 | 0 | 0.05 | 0.0004 | 0.023 | 0.024 | 0 | 0 | 0 | 1000 | 2.778151 | 1 | 650 | 142 | 3.166134
17.2 | 12 | 2.6 | 1.47 | 0.37 | 0 | 0 | 0 | 0 | 0 | 0 | 0.05 | 0.0004 | 0.023 | 0.024 | 0 | 0 | 0 | 1000 | 2.778151 | 1 | 650 | 110 | 3.788946
17.21 | 11.65 | 2.11 | 1.51 | 0.39 | 0 | 0 | 0 | 0 | 0 | 0 | 0.05 | 0.0004 | 0.018 | 0.022 | 0 | 0 | 0 | 1080 | 2.778151 | 1 | 600 | 228 | 2.578639
17.21 | 11.65 | 2.11 | 1.51 | 0.39 | 0 | 0 | 0 | 0 | 0 | 0 | 0.05 | 0.0004 | 0.018 | 0.022 | 0 | 0 | 0 | 1080 | 2.778151 | 1 | 600 | 213 | 2.912222
17.21 | 11.65 | 2.11 | 1.51 | 0.39 | 0 | 0 | 0 | 0 | 0 | 0 | 0.05 | 0.0004 | 0.018 | 0.022 | 0 | 0 | 0 | 1080 | 2.778151 | 1 | 600 | 189 | 3.569725
17.21 | 11.65 | 2.11 | 1.51 | 0.39 | 0 | 0 | 0 | 0 | 0 | 0 | 0.05 | 0.0004 | 0.018 | 0.022 | 0 | 0 | 0 | 1080 | 2.778151 | 1 | 600 | 173 | 3.906712
17.21 | 11.65 | 2.11 | 1.51 | 0.39 | 0 | 0 | 0 | 0 | 0 | 0 | 0.05 | 0.0004 | 0.018 | 0.022 | 0 | 0 | 0 | 1080 | 2.778151 | 1 | 625 | 197 | 2.546543
17.21 | 11.65 | 2.11 | 1.51 | 0.39 | 0 | 0 | 0 | 0 | 0 | 0 | 0.05 | 0.0004 | 0.018 | 0.022 | 0 | 0 | 0 | 1080 | 2.778151 | 1 | 625 | 173 | 2.996074
17.21 | 11.65 | 2.11 | 1.51 | 0.39 | 0 | 0 | 0 | 0 | 0 | 0 | 0.05 | 0.0004 | 0.018 | 0.022 | 0 | 0 | 0 | 1080 | 2.778151 | 1 | 625 | 150 | 3.640879
17.21 | 11.65 | 2.11 | 1.51 | 0.39 | 0 | 0 | 0 | 0 | 0 | 0 | 0.05 | 0.0004 | 0.018 | 0.022 | 0 | 0 | 0 | 1080 | 2.778151 | 1 | 625 | 134 | 4.011655
17.21 | 11.65 | 2.11 | 1.51 | 0.39 | 0 | 0 | 0 | 0 | 0 | 0 | 0.05 | 0.0004 | 0.018 | 0.022 | 0 | 0 | 0 | 1080 | 2.778151 | 1 | 650 | 165 | 2.598791
17.21 | 11.65 | 2.11 | 1.51 | 0.39 | 0 | 0 | 0 | 0 | 0 | 0 | 0.05 | 0.0004 | 0.018 | 0.022 | 0 | 0 | 0 | 1080 | 2.778151 | 1 | 650 | 150 | 2.851258
17.21 | 11.65 | 2.11 | 1.51 | 0.39 | 0 | 0 | 0 | 0 | 0 | 0 | 0.05 | 0.0004 | 0.018 | 0.022 | 0 | 0 | 0 | 1080 | 2.778151 | 1 | 650 | 142 | 3.013259
17.21 | 11.65 | 2.11 | 1.51 | 0.39 | 0 | 0 | 0 | 0 | 0 | 0 | 0.05 | 0.0004 | 0.018 | 0.022 | 0 | 0 | 0 | 1080 | 2.778151 | 1 | 650 | 134 | 3.220892
17.21 | 11.65 | 2.11 | 1.51 | 0.39 | 0 | 0 | 0 | 0 | 0 | 0 | 0.05 | 0.0004 | 0.018 | 0.022 | 0 | 0 | 0 | 1080 | 2.778151 | 1 | 650 | 110 | 3.726238
17.21 | 11.65 | 2.11 | 1.51 | 0.39 | 0 | 0 | 0 | 0 | 0 | 0 | 0.05 | 0.0004 | 0.018 | 0.022 | 0 | 0 | 0 | 1080 | 2.778151 | 1 | 650 | 94 | 4.109309
18.04 | 9.76 | 0 | 1.71 | 0.66 | 0.13 | 0.06 | 0 | 0 | 0 | 0 | 0.07 | 0 | 0.028 | 0.006 | 0 | 0 | 0 | 1200 | 2.778151 | 1 | 600 | 382.34 | 1.2612
18.04 | 9.76 | 0 | 1.71 | 0.66 | 0.13 | 0.06 | 0 | 0 | 0 | 0 | 0.07 | 0 | 0.028 | 0.006 | 0 | 0 | 0 | 1200 | 2.778151 | 1 | 600 | 364.81 | 1.5872
18.04 | 9.76 | 0 | 1.71 | 0.66 | 0.13 | 0.06 | 0 | 0 | 0 | 0 | 0.07 | 0 | 0.028 | 0.006 | 0 | 0 | 0 | 1200 | 2.778151 | 1 | 600 | 333.35 | 1.8575
18.04 | 9.76 | 0 | 1.71 | 0.66 | 0.13 | 0.06 | 0 | 0 | 0 | 0 | 0.07 | 0 | 0.028 | 0.006 | 0 | 0 | 0 | 1200 | 2.778151 | 1 | 600 | 333.97 | 2.0662
18.04 | 9.76 | 0 | 1.71 | 0.66 | 0.13 | 0.06 | 0 | 0 | 0 | 0 | 0.07 | 0 | 0.028 | 0.006 | 0 | 0 | 0 | 1200 | 2.778151 | 1 | 600 | 302.39 | 2.1075
18.04 | 9.76 | 0 | 1.71 | 0.66 | 0.13 | 0.06 | 0 | 0 | 0 | 0 | 0.07 | 0 | 0.028 | 0.006 | 0 | 0 | 0 | 1200 | 2.778151 | 1 | 600 | 294.13 | 2.1942
18.04 | 9.76 | 0 | 1.71 | 0.66 | 0.13 | 0.06 | 0 | 0 | 0 | 0 | 0.07 | 0 | 0.028 | 0.006 | 0 | 0 | 0 | 1200 | 2.778151 | 1 | 600 | 302.69 | 2.2195
18.04 | 9.76 | 0 | 1.71 | 0.66 | 0.13 | 0.06 | 0 | 0 | 0 | 0 | 0.07 | 0 | 0.028 | 0.006 | 0 | 0 | 0 | 1200 | 2.778151 | 1 | 600 | 284.13 | 2.3115
18.04 | 9.76 | 0 | 1.71 | 0.66 | 0.13 | 0.06 | 0 | 0 | 0 | 0 | 0.07 | 0 | 0.028 | 0.006 | 0 | 0 | 0 | 1200 | 2.778151 | 1 | 600 | 294.79 | 2.4486
18.04 | 9.76 | 0 | 1.71 | 0.66 | 0.13 | 0.06 | 0 | 0 | 0 | 0 | 0.07 | 0 | 0.028 | 0.006 | 0 | 0 | 0 | 1200 | 2.778151 | 1 | 600 | 280.61 | 2.51
18.04 | 9.76 | 0 | 1.71 | 0.66 | 0.13 | 0.06 | 0 | 0 | 0 | 0 | 0.07 | 0 | 0.028 | 0.006 | 0 | 0 | 0 | 1200 | 2.778151 | 1 | 600 | 293.01 | 2.5657
18.04 | 9.76 | 0 | 1.71 | 0.66 | 0.13 | 0.06 | 0 | 0 | 0 | 0 | 0.07 | 0 | 0.028 | 0.006 | 0 | 0 | 0 | 1200 | 2.778151 | 1 | 600 | 301.72 | 2.6571
18.04 | 9.76 | 0 | 1.71 | 0.66 | 0.13 | 0.06 | 0 | 0 | 0 | 0 | 0.07 | 0 | 0.028 | 0.006 | 0 | 0 | 0 | 1200 | 2.778151 | 1 | 600 | 267.57 | 2.7648
18.04 | 9.76 | 0 | 1.71 | 0.66 | 0.13 | 0.06 | 0 | 0 | 0 | 0 | 0.07 | 0 | 0.028 | 0.006 | 0 | 0 | 0 | 1200 | 2.778151 | 1 | 600 | 281.25 | 2.7645
18.04 | 9.76 | 0 | 1.71 | 0.66 | 0.13 | 0.06 | 0 | 0 | 0 | 0 | 0.07 | 0 | 0.028 | 0.006 | 0 | 0 | 0 | 1200 | 2.778151 | 1 | 600 | 252.88 | 2.8211
18.04 | 9.76 | 0 | 1.71 | 0.66 | 0.13 | 0.06 | 0 | 0 | 0 | 0 | 0.07 | 0 | 0.028 | 0.006 | 0 | 0 | 0 | 1200 | 2.778151 | 1 | 600 | 239.46 | 3.0963
18.04 | 9.76 | 0 | 1.71 | 0.66 | 0.13 | 0.06 | 0 | 0 | 0 | 0 | 0.07 | 0 | 0.028 | 0.006 | 0 | 0 | 0 | 1200 | 2.778151 | 1 | 600 | 241.28 | 3.1471
18.04 | 9.76 | 0 | 1.71 | 0.66 | 0.13 | 0.06 | 0 | 0 | 0 | 0 | 0.07 | 0 | 0.028 | 0.006 | 0 | 0 | 0 | 1200 | 2.778151 | 1 | 600 | 262.9 | 3.1873
18.04 | 9.76 | 0 | 1.71 | 0.66 | 0.13 | 0.06 | 0 | 0 | 0 | 0 | 0.07 | 0 | 0.028 | 0.006 | 0 | 0 | 0 | 1200 | 2.778151 | 1 | 600 | 239.7 | 3.2082
18.04 | 9.76 | 0 | 1.71 | 0.66 | 0.13 | 0.06 | 0 | 0 | 0 | 0 | 0.07 | 0 | 0.028 | 0.006 | 0 | 0 | 0 | 1200 | 2.778151 | 1 | 600 | 248.42 | 3.2233
18.04 | 9.76 | 0 | 1.71 | 0.66 | 0.13 | 0.06 | 0 | 0 | 0 | 0 | 0.07 | 0 | 0.028 | 0.006 | 0 | 0 | 0 | 1200 | 2.778151 | 1 | 600 | 221.9 | 3.341
18.04 | 9.76 | 0 | 1.71 | 0.66 | 0.13 | 0.06 | 0 | 0 | 0 | 0 | 0.07 | 0 | 0.028 | 0.006 | 0 | 0 | 0 | 1200 | 2.778151 | 1 | 600 | 214.49 | 3.5244
18.04 | 9.76 | 0 | 1.71 | 0.66 | 0.13 | 0.06 | 0 | 0 | 0 | 0 | 0.07 | 0 | 0.028 | 0.006 | 0 | 0 | 0 | 1200 | 2.778151 | 1 | 600 | 240.55 | 3.6051
18.04 | 9.76 | 0 | 1.71 | 0.66 | 0.13 | 0.06 | 0 | 0 | 0 | 0 | 0.07 | 0 | 0.028 | 0.006 | 0 | 0 | 0 | 1200 | 2.778151 | 1 | 600 | 230.92 | 3.814
18.04 | 9.76 | 0 | 1.71 | 0.66 | 0.13 | 0.06 | 0 | 0 | 0 | 0 | 0.07 | 0 | 0.028 | 0.006 | 0 | 0 | 0 | 1200 | 2.778151 | 1 | 600 | 213.69 | 3.9061
18.04 | 9.76 | 0 | 1.71 | 0.66 | 0.13 | 0.06 | 0 | 0 | 0 | 0 | 0.07 | 0 | 0.028 | 0.006 | 0 | 0 | 0 | 1200 | 2.778151 | 1 | 600 | 206.23 | 3.9115
18.04 | 9.76 | 0 | 1.71 | 0.66 | 0.13 | 0.06 | 0 | 0 | 0 | 0 | 0.07 | 0 | 0.028 | 0.006 | 0 | 0 | 0 | 1200 | 2.778151 | 1 | 600 | 203.45 | 3.9879
18.04 | 9.76 | 0 | 1.71 | 0.66 | 0.13 | 0.06 | 0 | 0 | 0 | 0 | 0.07 | 0 | 0.028 | 0.006 | 0 | 0 | 0 | 1200 | 2.778151 | 1 | 600 | 180.26 | 3.9937
18.04 | 9.76 | 0 | 1.71 | 0.66 | 0.13 | 0.06 | 0 | 0 | 0 | 0 | 0.07 | 0 | 0.028 | 0.006 | 0 | 0 | 0 | 1200 | 2.778151 | 1 | 600 | 212.37 | 4.008
18.04 | 9.76 | 0 | 1.71 | 0.66 | 0.13 | 0.06 | 0 | 0 | 0 | 0 | 0.07 | 0 | 0.028 | 0.006 | 0 | 0 | 0 | 1200 | 2.778151 | 1 | 600 | 196.41 | 4.0288
18.04 | 9.76 | 0 | 1.71 | 0.66 | 0.13 | 0.06 | 0 | 0 | 0 | 0 | 0.07 | 0 | 0.028 | 0.006 | 0 | 0 | 0 | 1200 | 2.778151 | 1 | 600 | 212.42 | 4.0334
18.04 | 9.76 | 0 | 1.71 | 0.66 | 0.13 | 0.06 | 0 | 0 | 0 | 0 | 0.07 | 0 | 0.028 | 0.006 | 0 | 0 | 0 | 1200 | 2.778151 | 1 | 600 | 179.19 | 4.1261
18.04 | 9.76 | 0 | 1.71 | 0.66 | 0.13 | 0.06 | 0 | 0 | 0 | 0 | 0.07 | 0 | 0.028 | 0.006 | 0 | 0 | 0 | 1200 | 2.778151 | 1 | 600 | 179.33 | 4.2126
18.04 | 9.76 | 0 | 1.71 | 0.66 | 0.13 | 0.06 | 0 | 0 | 0 | 0 | 0.07 | 0 | 0.028 | 0.006 | 0 | 0 | 0 | 1200 | 2.778151 | 1 | 600 | 179.48 | 4.3042
18.04 | 9.76 | 0 | 1.71 | 0.66 | 0.13 | 0.06 | 0 | 0 | 0 | 0 | 0.07 | 0 | 0.028 | 0.006 | 0 | 0 | 0 | 1200 | 2.778151 | 1 | 600 | 190.05 | 4.3344
18.04 | 9.76 | 0 | 1.71 | 0.66 | 0.13 | 0.06 | 0 | 0 | 0 | 0 | 0.07 | 0 | 0.028 | 0.006 | 0 | 0 | 0 | 1200 | 2.778151 | 1 | 600 | 190.11 | 4.37
18.04 | 9.76 | 0 | 1.71 | 0.66 | 0.13 | 0.06 | 0 | 0 | 0 | 0 | 0.07 | 0 | 0.028 | 0.006 | 0 | 0 | 0 | 1200 | 2.778151 | 1 | 600 | 190.16 | 4.4005
18.04 | 9.76 | 0 | 1.71 | 0.66 | 0.13 | 0.06 | 0 | 0 | 0 | 0 | 0.07 | 0 | 0.028 | 0.006 | 0 | 0 | 0 | 1200 | 2.778151 | 1 | 600 | 178.53 | 4.5078
18.04 | 9.76 | 0 | 1.71 | 0.66 | 0.13 | 0.06 | 0 | 0 | 0 | 0 | 0.07 | 0 | 0.028 | 0.006 | 0 | 0 | 0 | 1200 | 2.778151 | 1 | 600 | 168.69 | 4.5387
18.04 | 9.76 | 0 | 1.71 | 0.66 | 0.13 | 0.06 | 0 | 0 | 0 | 0 | 0.07 | 0 | 0.028 | 0.006 | 0 | 0 | 0 | 1200 | 2.778151 | 1 | 600 | 154.92 | 4.5748
18.04 | 9.76 | 0 | 1.71 | 0.66 | 0.13 | 0.06 | 0 | 0 | 0 | 0 | 0.07 | 0 | 0.028 | 0.006 | 0 | 0 | 0 | 1200 | 2.778151 | 1 | 600 | 167.68 | 4.6659
18.04 | 9.76 | 0 | 1.71 | 0.66 | 0.13 | 0.06 | 0 | 0 | 0 | 0 | 0.07 | 0 | 0.028 | 0.006 | 0 | 0 | 0 | 1200 | 2.778151 | 1 | 600 | 160.7 | 4.6866
18.04 | 9.76 | 0 | 1.71 | 0.66 | 0.13 | 0.06 | 0 | 0 | 0 | 0 | 0.07 | 0 | 0.028 | 0.006 | 0 | 0 | 0 | 1200 | 2.778151 | 1 | 600 | 166.6 | 4.7372
18.04 | 9.76 | 0 | 1.71 | 0.66 | 0.13 | 0.06 | 0 | 0 | 0 | 0 | 0.07 | 0 | 0.028 | 0.006 | 0 | 0 | 0 | 1200 | 2.778151 | 1 | 600 | 159.71 | 4.7986
18.04 | 9.76 | 0 | 1.71 | 0.66 | 0.13 | 0.06 | 0 | 0 | 0 | 0 | 0.07 | 0 | 0.028 | 0.006 | 0 | 0 | 0 | 1200 | 2.778151 | 1 | 600 | 167.93 | 4.8339
18.04 | 9.76 | 0 | 1.71 | 0.66 | 0.13 | 0.06 | 0 | 0 | 0 | 0 | 0.07 | 0 | 0.028 | 0.006 | 0 | 0 | 0 | 1200 | 2.778151 | 1 | 600 | 159.8 | 4.8596
18.04 | 9.76 | 0 | 1.71 | 0.66 | 0.13 | 0.06 | 0 | 0 | 0 | 0 | 0.07 | 0 | 0.028 | 0.006 | 0 | 0 | 0 | 1200 | 2.778151 | 1 | 600 | 149.02 | 5.0127
18.04 | 9.76 | 0 | 1.71 | 0.66 | 0.13 | 0.06 | 0 | 0 | 0 | 0 | 0.07 | 0 | 0.028 | 0.006 | 0 | 0 | 0 | 1200 | 2.778151 | 1 | 600 | 149.05 | 5.0331
18.04 | 9.76 | 0 | 1.71 | 0.66 | 0.13 | 0.06 | 0 | 0 | 0 | 0 | 0.07 | 0 | 0.028 | 0.006 | 0 | 0 | 0 | 1200 | 2.778151 | 1 | 650 | 282.07 | 1.4922
18.04 | 9.76 | 0 | 1.71 | 0.66 | 0.13 | 0.06 | 0 | 0 | 0 | 0 | 0.07 | 0 | 0.028 | 0.006 | 0 | 0 | 0 | 1200 | 2.778151 | 1 | 650 | 265.03 | 1.691
18.04 | 9.76 | 0 | 1.71 | 0.66 | 0.13 | 0.06 | 0 | 0 | 0 | 0 | 0.07 | 0 | 0.028 | 0.006 | 0 | 0 | 0 | 1200 | 2.778151 | 1 | 650 | 271.01 | 1.7978
18.04 | 9.76 | 0 | 1.71 | 0.66 | 0.13 | 0.06 | 0 | 0 | 0 | 0 | 0.07 | 0 | 0.028 | 0.006 | 0 | 0 | 0 | 1200 | 2.778151 | 1 | 650 | 242.18 | 1.9613
18.04 | 9.76 | 0 | 1.71 | 0.66 | 0.13 | 0.06 | 0 | 0 | 0 | 0 | 0.07 | 0 | 0.028 | 0.006 | 0 | 0 | 0 | 1200 | 2.778151 | 1 | 650 | 224.16 | 2.0789
18.04 | 9.76 | 0 | 1.71 | 0.66 | 0.13 | 0.06 | 0 | 0 | 0 | 0 | 0.07 | 0 | 0.028 | 0.006 | 0 | 0 | 0 | 1200 | 2.778151 | 1 | 650 | 211.83 | 2.1199
18.04 | 9.76 | 0 | 1.71 | 0.66 | 0.13 | 0.06 | 0 | 0 | 0 | 0 | 0.07 | 0 | 0.028 | 0.006 | 0 | 0 | 0 | 1200 | 2.778151 | 1 | 650 | 212.18 | 2.3082
18.04 | 9.76 | 0 | 1.71 | 0.66 | 0.13 | 0.06 | 0 | 0 | 0 | 0 | 0.07 | 0 | 0.028 | 0.006 | 0 | 0 | 0 | 1200 | 2.778151 | 1 | 650 | 223.2 | 2.3944
18.04 | 9.76 | 0 | 1.71 | 0.66 | 0.13 | 0.06 | 0 | 0 | 0 | 0 | 0.07 | 0 | 0.028 | 0.006 | 0 | 0 | 0 | 1200 | 2.778151 | 1 | 650 | 223.25 | 2.4199
18.04 | 9.76 | 0 | 1.71 | 0.66 | 0.13 | 0.06 | 0 | 0 | 0 | 0 | 0.07 | 0 | 0.028 | 0.006 | 0 | 0 | 0 | 1200 | 2.778151 | 1 | 650 | 201.12 | 2.6953
18.04 | 9.76 | 0 | 1.71 | 0.66 | 0.13 | 0.06 | 0 | 0 | 0 | 0 | 0.07 | 0 | 0.028 | 0.006 | 0 | 0 | 0 | 1200 | 2.778151 | 1 | 650 | 199.8 | 2.7564
18.04 | 9.76 | 0 | 1.71 | 0.66 | 0.13 | 0.06 | 0 | 0 | 0 | 0 | 0.07 | 0 | 0.028 | 0.006 | 0 | 0 | 0 | 1200 | 2.778151 | 1 | 650 | 170.85 | 2.7727
18.04 | 9.76 | 0 | 1.71 | 0.66 | 0.13 | 0.06 | 0 | 0 | 0 | 0 | 0.07 | 0 | 0.028 | 0.006 | 0 | 0 | 0 | 1200 | 2.778151 | 1 | 650 | 168.48 | 2.8033
18.04 | 9.76 | 0 | 1.71 | 0.66 | 0.13 | 0.06 | 0 | 0 | 0 | 0 | 0.07 | 0 | 0.028 | 0.006 | 0 | 0 | 0 | 1200 | 2.778151 | 1 | 650 | 184.93 | 2.8638
18.04 | 9.76 | 0 | 1.71 | 0.66 | 0.13 | 0.06 | 0 | 0 | 0 | 0 | 0.07 | 0 | 0.028 | 0.006 | 0 | 0 | 0 | 1200 | 2.778151 | 1 | 650 | 171.01 | 2.8745
18.04 | 9.76 | 0 | 1.71 | 0.66 | 0.13 | 0.06 | 0 | 0 | 0 | 0 | 0.07 | 0 | 0.028 | 0.006 | 0 | 0 | 0 | 1200 | 2.778151 | 1 | 650 | 160.42 | 2.8952
18.04 | 9.76 | 0 | 1.71 | 0.66 | 0.13 | 0.06 | 0 | 0 | 0 | 0 | 0.07 | 0 | 0.028 | 0.006 | 0 | 0 | 0 | 1200 | 2.778151 | 1 | 650 | 178.61 | 2.9607
18.04 | 9.76 | 0 | 1.71 | 0.66 | 0.13 | 0.06 | 0 | 0 | 0 | 0 | 0.07 | 0 | 0.028 | 0.006 | 0 | 0 | 0 | 1200 | 2.778151 | 1 | 650 | 178.71 | 3.0218
18.04 | 9.76 | 0 | 1.71 | 0.66 | 0.13 | 0.06 | 0 | 0 | 0 | 0 | 0.07 | 0 | 0.028 | 0.006 | 0 | 0 | 0 | 1200 | 2.778151 | 1 | 650 | 181.32 | 3.0522
18.04 | 9.76 | 0 | 1.71 | 0.66 | 0.13 | 0.06 | 0 | 0 | 0 | 0 | 0.07 | 0 | 0.028 | 0.006 | 0 | 0 | 0 | 1200 | 2.778151 | 1 | 650 | 160.68 | 3.0784
18.04 | 9.76 | 0 | 1.71 | 0.66 | 0.13 | 0.06 | 0 | 0 | 0 | 0 | 0.07 | 0 | 0.028 | 0.006 | 0 | 0 | 0 | 1200 | 2.778151 | 1 | 650 | 140.54 | 3.2319
18.04 | 9.76 | 0 | 1.71 | 0.66 | 0.13 | 0.06 | 0 | 0 | 0 | 0 | 0.07 | 0 | 0.028 | 0.006 | 0 | 0 | 0 | 1200 | 2.778151 | 1 | 650 | 141.67 | 3.3337
18.04 | 9.76 | 0 | 1.71 | 0.66 | 0.13 | 0.06 | 0 | 0 | 0 | 0 | 0.07 | 0 | 0.028 | 0.006 | 0 | 0 | 0 | 1200 | 2.778151 | 1 | 650 | 181.84 | 3.3728
18.04 | 9.76 | 0 | 1.71 | 0.66 | 0.13 | 0.06 | 0 | 0 | 0 | 0 | 0.07 | 0 | 0.028 | 0.006 | 0 | 0 | 0 | 1200 | 2.778151 | 1 | 650 | 145.88 | 3.42
18.04 | 9.76 | 0 | 1.71 | 0.66 | 0.13 | 0.06 | 0 | 0 | 0 | 0 | 0.07 | 0 | 0.028 | 0.006 | 0 | 0 | 0 | 1200 | 2.778151 | 1 | 650 | 161.19 | 3.4296
18.04 | 9.76 | 0 | 1.71 | 0.66 | 0.13 | 0.06 | 0 | 0 | 0 | 0 | 0.07 | 0 | 0.028 | 0.006 | 0 | 0 | 0 | 1200 | 2.778151 | 1 | 650 | 142.05 | 3.6288
18.04 | 9.76 | 0 | 1.71 | 0.66 | 0.13 | 0.06 | 0 | 0 | 0 | 0 | 0.07 | 0 | 0.028 | 0.006 | 0 | 0 | 0 | 1200 | 2.778151 | 1 | 650 | 160.36 | 3.6484
18.04 | 9.76 | 0 | 1.71 | 0.66 | 0.13 | 0.06 | 0 | 0 | 0 | 0 | 0.07 | 0 | 0.028 | 0.006 | 0 | 0 | 0 | 1200 | 2.778151 | 1 | 650 | 126.85 | 3.7211
18.04 | 9.76 | 0 | 1.71 | 0.66 | 0.13 | 0.06 | 0 | 0 | 0 | 0 | 0.07 | 0 | 0.028 | 0.006 | 0 | 0 | 0 | 1200 | 2.778151 | 1 | 650 | 161.65 | 3.7501
18.04 | 9.76 | 0 | 1.71 | 0.66 | 0.13 | 0.06 | 0 | 0 | 0 | 0 | 0.07 | 0 | 0.028 | 0.006 | 0 | 0 | 0 | 1200 | 2.778151 | 1 | 650 | 148.51 | 3.827
18.04 | 9.76 | 0 | 1.71 | 0.66 | 0.13 | 0.06 | 0 | 0 | 0 | 0 | 0.07 | 0 | 0.028 | 0.006 | 0 | 0 | 0 | 1200 | 2.778151 | 1 | 650 | 141.4 | 3.9138
18.04 | 9.76 | 0 | 1.71 | 0.66 | 0.13 | 0.06 | 0 | 0 | 0 | 0 | 0.07 | 0 | 0.028 | 0.006 | 0 | 0 | 0 | 1200 | 2.778151 | 1 | 650 | 128.03 | 3.9552
18.04 | 9.76 | 0 | 1.71 | 0.66 | 0.13 | 0.06 | 0 | 0 | 0 | 0 | 0.07 | 0 | 0.028 | 0.006 | 0 | 0 | 0 | 1200 | 2.778151 | 1 | 650 | 124.54 | 4.0571
18.04 | 9.76 | 0 | 1.71 | 0.66 | 0.13 | 0.06 | 0 | 0 | 0 | 0 | 0.07 | 0 | 0.028 | 0.006 | 0 | 0 | 0 | 1200 | 2.778151 | 1 | 650 | 124.57 | 4.0775
18.04 | 9.76 | 0 | 1.71 | 0.66 | 0.13 | 0.06 | 0 | 0 | 0 | 0 | 0.07 | 0 | 0.028 | 0.006 | 0 | 0 | 0 | 1200 | 2.778151 | 1 | 650 | 123.75 | 4.1386
18.04 | 9.76 | 0 | 1.71 | 0.66 | 0.13 | 0.06 | 0 | 0 | 0 | 0 | 0.07 | 0 | 0.028 | 0.006 | 0 | 0 | 0 | 1200 | 2.778151 | 1 | 650 | 121.15 | 4.1489
18.04 | 9.76 | 0 | 1.71 | 0.66 | 0.13 | 0.06 | 0 | 0 | 0 | 0 | 0.07 | 0 | 0.028 | 0.006 | 0 | 0 | 0 | 1200 | 2.778151 | 1 | 650 | 123.77 | 4.159
18.04 | 9.76 | 0 | 1.71 | 0.66 | 0.13 | 0.06 | 0 | 0 | 0 | 0 | 0.07 | 0 | 0.028 | 0.006 | 0 | 0 | 0 | 1200 | 2.778151 | 1 | 650 | 105.85 | 4.1905
18.04 | 9.76 | 0 | 1.71 | 0.66 | 0.13 | 0.06 | 0 | 0 | 0 | 0 | 0.07 | 0 | 0.028 | 0.006 | 0 | 0 | 0 | 1200 | 2.778151 | 1 | 650 | 124.69 | 4.1894
18.04 | 9.76 | 0 | 1.71 | 0.66 | 0.13 | 0.06 | 0 | 0 | 0 | 0 | 0.07 | 0 | 0.028 | 0.006 | 0 | 0 | 0 | 1200 | 2.778151 | 1 | 650 | 123.83 | 4.2149
18.04 | 9.76 | 0 | 1.71 | 0.66 | 0.13 | 0.06 | 0 | 0 | 0 | 0 | 0.07 | 0 | 0.028 | 0.006 | 0 | 0 | 0 | 1200 | 2.778151 | 1 | 650 | 105.2 | 4.2974
18.04 | 9.76 | 0 | 1.71 | 0.66 | 0.13 | 0.06 | 0 | 0 | 0 | 0 | 0.07 | 0 | 0.028 | 0.006 | 0 | 0 | 0 | 1200 | 2.778151 | 1 | 650 | 106.74 | 4.3227
18.04 | 9.76 | 0 | 1.71 | 0.66 | 0.13 | 0.06 | 0 | 0 | 0 | 0 | 0.07 | 0 | 0.028 | 0.006 | 0 | 0 | 0 | 1200 | 2.778151 | 1 | 650 | 108.34 | 4.399
18.04 | 9.76 | 0 | 1.71 | 0.66 | 0.13 | 0.06 | 0 | 0 | 0 | 0 | 0.07 | 0 | 0.028 | 0.006 | 0 | 0 | 0 | 1200 | 2.778151 | 1 | 650 | 106.07 | 4.4195
18.04 | 9.76 | 0 | 1.71 | 0.66 | 0.13 | 0.06 | 0 | 0 | 0 | 0 | 0.07 | 0 | 0.028 | 0.006 | 0 | 0 | 0 | 1200 | 2.778151 | 1 | 650 | 105.45 | 4.562
18.04 | 9.76 | 0 | 1.71 | 0.66 | 0.13 | 0.06 | 0 | 0 | 0 | 0 | 0.07 | 0 | 0.028 | 0.006 | 0 | 0 | 0 | 1200 | 2.778151 | 1 | 650 | 118.19 | 4.5715
18.04 | 9.76 | 0 | 1.71 | 0.66 | 0.13 | 0.06 | 0 | 0 | 0 | 0 | 0.07 | 0 | 0.028 | 0.006 | 0 | 0 | 0 | 1200 | 2.778151 | 1 | 650 | 116.57 | 4.6224
18.04 | 9.76 | 0 | 1.71 | 0.66 | 0.13 | 0.06 | 0 | 0 | 0 | 0 | 0.07 | 0 | 0.028 | 0.006 | 0 | 0 | 0 | 1200 | 2.778151 | 1 | 650 | 104.03 | 4.6435
18.04 | 9.76 | 0 | 1.71 | 0.66 | 0.13 | 0.06 | 0 | 0 | 0 | 0 | 0.07 | 0 | 0.028 | 0.006 | 0 | 0 | 0 | 1200 | 2.778151 | 1 | 650 | 117.45 | 4.6682
18.04 | 9.76 | 0 | 1.71 | 0.66 | 0.13 | 0.06 | 0 | 0 | 0 | 0 | 0.07 | 0 | 0.028 | 0.006 | 0 | 0 | 0 | 1200 | 2.778151 | 1 | 650 | 118.3 | 4.6834
18.04 | 9.76 | 0 | 1.71 | 0.66 | 0.13 | 0.06 | 0 | 0 | 0 | 0 | 0.07 | 0 | 0.028 | 0.006 | 0 | 0 | 0 | 1200 | 2.778151 | 1 | 650 | 98.497 | 4.8983
18.04 | 9.76 | 0 | 1.71 | 0.66 | 0.13 | 0.06 | 0 | 0 | 0 | 0 | 0.07 | 0 | 0.028 | 0.006 | 0 | 0 | 0 | 1200 | 2.778151 | 1 | 650 | 103.54 | 4.9133
18.04 | 9.76 | 0 | 1.71 | 0.66 | 0.13 | 0.06 | 0 | 0 | 0 | 0 | 0.07 | 0 | 0.028 | 0.006 | 0 | 0 | 0 | 1200 | 2.778151 | 1 | 650 | 101.48 | 5.0457
18.04 | 9.76 | 0 | 1.71 | 0.66 | 0.13 | 0.06 | 0 | 0 | 0 | 0 | 0.07 | 0 | 0.028 | 0.006 | 0 | 0 | 0 | 1200 | 2.778151 | 1 | 700 | 201.57 | 1.3467
18.04 | 9.76 | 0 | 1.71 | 0.66 | 0.13 | 0.06 | 0 | 0 | 0 | 0 | 0.07 | 0 | 0.028 | 0.006 | 0 | 0 | 0 | 1200 | 2.778151 | 1 | 700 | 181.67 | 1.668
18.04 | 9.76 | 0 | 1.71 | 0.66 | 0.13 | 0.06 | 0 | 0 | 0 | 0 | 0.07 | 0 | 0.028 | 0.006 | 0 | 0 | 0 | 1200 | 2.778151 | 1 | 700 | 202.33 | 1.7691
18.04 | 9.76 | 0 | 1.71 | 0.66 | 0.13 | 0.06 | 0 | 0 | 0 | 0 | 0.07 | 0 | 0.028 | 0.006 | 0 | 0 | 0 | 1200 | 2.778151 | 1 | 700 | 151.2 | 1.8473
18.04 | 9.76 | 0 | 1.71 | 0.66 | 0.13 | 0.06 | 0 | 0 | 0 | 0 | 0.07 | 0 | 0.028 | 0.006 | 0 | 0 | 0 | 1200 | 2.778151 | 1 | 700 | 161.3 | 1.9079
18.04 | 9.76 | 0 | 1.71 | 0.66 | 0.13 | 0.06 | 0 | 0 | 0 | 0 | 0.07 | 0 | 0.028 | 0.006 | 0 | 0 | 0 | 1200 | 2.778151 | 1 | 700 | 160.26 | 1.9792
18.04 | 9.76 | 0 | 1.71 | 0.66 | 0.13 | 0.06 | 0 | 0 | 0 | 0 | 0.07 | 0 | 0.028 | 0.006 | 0 | 0 | 0 | 1200 | 2.778151 | 1 | 700 | 151.4 | 1.9948
18.04 | 9.76 | 0 | 1.71 | 0.66 | 0.13 | 0.06 | 0 | 0 | 0 | 0 | 0.07 | 0 | 0.028 | 0.006 | 0 | 0 | 0 | 1200 | 2.778151 | 1 | 700 | 151.45 | 2.0305
18.04 | 9.76 | 0 | 1.71 | 0.66 | 0.13 | 0.06 | 0 | 0 | 0 | 0 | 0.07 | 0 | 0.028 | 0.006 | 0 | 0 | 0 | 1200 | 2.778151 | 1 | 700 | 141.25 | 2.1988
18.04 | 9.76 | 0 | 1.71 | 0.66 | 0.13 | 0.06 | 0 | 0 | 0 | 0 | 0.07 | 0 | 0.028 | 0.006 | 0 | 0 | 0 | 1200 | 2.778151 | 1 | 700 | 151.87 | 2.3409
18.04 | 9.76 | 0 | 1.71 | 0.66 | 0.13 | 0.06 | 0 | 0 | 0 | 0 | 0.07 | 0 | 0.028 | 0.006 | 0 | 0 | 0 | 1200 | 2.778151 | 1 | 700 | 160.9 | 2.427
18.04 | 9.76 | 0 | 1.71 | 0.66 | 0.13 | 0.06 | 0 | 0 | 0 | 0 | 0.07 | 0 | 0.028 | 0.006 | 0 | 0 | 0 | 1200 | 2.778151 | 1 | 700 | 121.2 | 2.6018
18.04 | 9.76 | 0 | 1.71 | 0.66 | 0.13 | 0.06 | 0 | 0 | 0 | 0 | 0.07 | 0 | 0.028 | 0.006 | 0 | 0 | 0 | 1200 | 2.778151 | 1 | 700 | 140.97 | 2.7739
18.04 | 9.76 | 0 | 1.71 | 0.66 | 0.13 | 0.06 | 0 | 0 | 0 | 0 | 0.07 | 0 | 0.028 | 0.006 | 0 | 0 | 0 | 1200 | 2.778151 | 1 | 700 | 120.54 | 2.7851
18.04 | 9.76 | 0 | 1.71 | 0.66 | 0.13 | 0.06 | 0 | 0 | 0 | 0 | 0.07 | 0 | 0.028 | 0.006 | 0 | 0 | 0 | 1200 | 2.778151 | 1 | 700 | 106.09 | 2.8368
18.04 | 9.76 | 0 | 1.71 | 0.66 | 0.13 | 0.06 | 0 | 0 | 0 | 0 | 0.07 | 0 | 0.028 | 0.006 | 0 | 0 | 0 | 1200 | 2.778151 | 1 | 700 | 110.74 | 2.862
18.04 | 9.76 | 0 | 1.71 | 0.66 | 0.13 | 0.06 | 0 | 0 | 0 | 0 | 0.07 | 0 | 0.028 | 0.006 | 0 | 0 | 0 | 1200 | 2.778151 | 1 | 700 | 110.09 | 2.9994
18.04 | 9.76 | 0 | 1.71 | 0.66 | 0.13 | 0.06 | 0 | 0 | 0 | 0 | 0.07 | 0 | 0.028 | 0.006 | 0 | 0 | 0 | 1200 | 2.778151 | 1 | 700 | 106.37 | 3.137
18.04 | 9.76 | 0 | 1.71 | 0.66 | 0.13 | 0.06 | 0 | 0 | 0 | 0 | 0.07 | 0 | 0.028 | 0.006 | 0 | 0 | 0 | 1200 | 2.778151 | 1 | 700 | 106.39 | 3.1625
18.04 | 9.76 | 0 | 1.71 | 0.66 | 0.13 | 0.06 | 0 | 0 | 0 | 0 | 0.07 | 0 | 0.028 | 0.006 | 0 | 0 | 0 | 1200 | 2.778151 | 1 | 700 | 95.624 | 3.1733
18.04 | 9.76 | 0 | 1.71 | 0.66 | 0.13 | 0.06 | 0 | 0 | 0 | 0 | 0.07 | 0 | 0.028 | 0.006 | 0 | 0 | 0 | 1200 | 2.778151 | 1 | 700 | 121.07 | 3.2787
18.04 | 9.76 | 0 | 1.71 | 0.66 | 0.13 | 0.06 | 0 | 0 | 0 | 0 | 0.07 | 0 | 0.028 | 0.006 | 0 | 0 | 0 | 1200 | 2.778151 | 1 | 700 | 89.96 | 3.5147
18.04 | 9.76 | 0 | 1.71 | 0.66 | 0.13 | 0.06 | 0 | 0 | 0 | 0 | 0.07 | 0 | 0.028 | 0.006 | 0 | 0 | 0 | 1200 | 2.778151 | 1 | 700 | 121.34 | 3.528
18.04 | 9.76 | 0 | 1.71 | 0.66 | 0.13 | 0.06 | 0 | 0 | 0 | 0 | 0.07 | 0 | 0.028 | 0.006 | 0 | 0 | 0 | 1200 | 2.778151 | 1 | 700 | 95.264 | 3.5499
18.04 | 9.76 | 0 | 1.71 | 0.66 | 0.13 | 0.06 | 0 | 0 | 0 | 0 | 0.07 | 0 | 0.028 | 0.006 | 0 | 0 | 0 | 1200 | 2.778151 | 1 | 700 | 81.001 | 3.7291
18.04 | 9.76 | 0 | 1.71 | 0.66 | 0.13 | 0.06 | 0 | 0 | 0 | 0 | 0.07 | 0 | 0.028 | 0.006 | 0 | 0 | 0 | 1200 | 2.778151 | 1 | 700 | 110.86 | 3.778
18.04 | 9.76 | 0 | 1.71 | 0.66 | 0.13 | 0.06 | 0 | 0 | 0 | 0 | 0.07 | 0 | 0.028 | 0.006 | 0 | 0 | 0 | 1200 | 2.778151 | 1 | 700 | 106.29 | 3.8495
18.04 | 9.76 | 0 | 1.71 | 0.66 | 0.13 | 0.06 | 0 | 0 | 0 | 0 | 0.07 | 0 | 0.028 | 0.006 | 0 | 0 | 0 | 1200 | 2.778151 | 1 | 700 | 80.586 | 3.953
18.04 | 9.76 | 0 | 1.71 | 0.66 | 0.13 | 0.06 | 0 | 0 | 0 | 0 | 0.07 | 0 | 0.028 | 0.006 | 0 | 0 | 0 | 1200 | 2.778151 | 1 | 700 | 80.612 | 3.9886
18.04 | 9.76 | 0 | 1.71 | 0.66 | 0.13 | 0.06 | 0 | 0 | 0 | 0 | 0.07 | 0 | 0.028 | 0.006 | 0 | 0 | 0 | 1200 | 2.778151 | 1 | 700 | 80.674 | 4.0751
18.04 | 9.76 | 0 | 1.71 | 0.66 | 0.13 | 0.06 | 0 | 0 | 0 | 0 | 0.07 | 0 | 0.028 | 0.006 | 0 | 0 | 0 | 1200 | 2.778151 | 1 | 700 | 80.685 | 4.0904
18.04 | 9.76 | 0 | 1.71 | 0.66 | 0.13 | 0.06 | 0 | 0 | 0 | 0 | 0.07 | 0 | 0.028 | 0.006 | 0 | 0 | 0 | 1200 | 2.778151 | 1 | 700 | 74.616 | 4.1062
18.04 | 9.76 | 0 | 1.71 | 0.66 | 0.13 | 0.06 | 0 | 0 | 0 | 0 | 0.07 | 0 | 0.028 | 0.006 | 0 | 0 | 0 | 1200 | 2.778151 | 1 | 700 | 74.65 | 4.1571
18.04 | 9.76 | 0 | 1.71 | 0.66 | 0.13 | 0.06 | 0 | 0 | 0 | 0 | 0.07 | 0 | 0.028 | 0.006 | 0 | 0 | 0 | 1200 | 2.778151 | 1 | 700 | 74.67 | 4.1876
18.04 | 9.76 | 0 | 1.71 | 0.66 | 0.13 | 0.06 | 0 | 0 | 0 | 0 | 0.07 | 0 | 0.028 | 0.006 | 0 | 0 | 0 | 1200 | 2.778151 | 1 | 700 | 74.687 | 4.213
18.04 | 9.76 | 0 | 1.71 | 0.66 | 0.13 | 0.06 | 0 | 0 | 0 | 0 | 0.07 | 0 | 0.028 | 0.006 | 0 | 0 | 0 | 1200 | 2.778151 | 1 | 700 | 74.707 | 4.2436
18.04 | 9.76 | 0 | 1.71 | 0.66 | 0.13 | 0.06 | 0 | 0 | 0 | 0 | 0.07 | 0 | 0.028 | 0.006 | 0 | 0 | 0 | 1200 | 2.778151 | 1 | 700 | 100.79 | 4.2824
18.04 | 9.76 | 0 | 1.71 | 0.66 | 0.13 | 0.06 | 0 | 0 | 0 | 0 | 0.07 | 0 | 0.028 | 0.006 | 0 | 0 | 0 | 1200 | 2.778151 | 1 | 700 | 74.735 | 4.2843
18.04 | 9.76 | 0 | 1.71 | 0.66 | 0.13 | 0.06 | 0 | 0 | 0 | 0 | 0.07 | 0 | 0.028 | 0.006 | 0 | 0 | 0 | 1200 | 2.778151 | 1 | 700 | 89.964 | 4.3187
18.04 | 9.76 | 0 | 1.71 | 0.66 | 0.13 | 0.06 | 0 | 0 | 0 | 0 | 0.07 | 0 | 0.028 | 0.006 | 0 | 0 | 0 | 1200 | 2.778151 | 1 | 700 | 90.639 | 4.3594
18.04 | 9.76 | 0 | 1.71 | 0.66 | 0.13 | 0.06 | 0 | 0 | 0 | 0 | 0.07 | 0 | 0.028 | 0.006 | 0 | 0 | 0 | 1200 | 2.778151 | 1 | 700 | 65.369 | 4.4429
18.04 | 9.76 | 0 | 1.71 | 0.66 | 0.13 | 0.06 | 0 | 0 | 0 | 0 | 0.07 | 0 | 0.028 | 0.006 | 0 | 0 | 0 | 1200 | 2.778151 | 1 | 700 | 68.318 | 4.6004
18.04 | 9.76 | 0 | 1.71 | 0.66 | 0.13 | 0.06 | 0 | 0 | 0 | 0 | 0.07 | 0 | 0.028 | 0.006 | 0 | 0 | 0 | 1200 | 2.778151 | 1 | 700 | 80.498 | 4.6299
18.04 | 9.76 | 0 | 1.71 | 0.66 | 0.13 | 0.06 | 0 | 0 | 0 | 0 | 0.07 | 0 | 0.028 | 0.006 | 0 | 0 | 0 | 1200 | 2.778151 | 1 | 700 | 67.864 | 4.6513
18.04 | 9.76 | 0 | 1.71 | 0.66 | 0.13 | 0.06 | 0 | 0 | 0 | 0 | 0.07 | 0 | 0.028 | 0.006 | 0 | 0 | 0 | 1200 | 2.778151 | 1 | 700 | 71.446 | 4.8291
18.04 | 9.76 | 0 | 1.71 | 0.66 | 0.13 | 0.06 | 0 | 0 | 0 | 0 | 0.07 | 0 | 0.028 | 0.006 | 0 | 0 | 0 | 1200 | 2.778151 | 1 | 700 | 62.436 | 4.8859
18.04 | 9.76 | 0 | 1.71 | 0.66 | 0.13 | 0.06 | 0 | 0 | 0 | 0 | 0.07 | 0 | 0.028 | 0.006 | 0 | 0 | 0 | 1200 | 2.778151 | 1 | 750 | 151.65 | 1.379
18.04 | 9.76 | 0 | 1.71 | 0.66 | 0.13 | 0.06 | 0 | 0 | 0 | 0 | 0.07 | 0 | 0.028 | 0.006 | 0 | 0 | 0 | 1200 | 2.778151 | 1 | 750 | 110.62 | 1.9357
18.04 | 9.76 | 0 | 1.71 | 0.66 | 0.13 | 0.06 | 0 | 0 | 0 | 0 | 0.07 | 0 | 0.028 | 0.006 | 0 | 0 | 0 | 1200 | 2.778151 | 1 | 750 | 120.81 | 2.2405
18.04 | 9.76 | 0 | 1.71 | 0.66 | 0.13 | 0.06 | 0 | 0 | 0 | 0 | 0.07 | 0 | 0.028 | 0.006 | 0 | 0 | 0 | 1200 | 2.778151 | 1 | 750 | 99.745 | 2.313
18.04 | 9.76 | 0 | 1.71 | 0.66 | 0.13 | 0.06 | 0 | 0 | 0 | 0 | 0.07 | 0 | 0.028 | 0.006 | 0 | 0 | 0 | 1200 | 2.778151 | 1 | 750 | 91.169 | 2.6138
18.04 | 9.76 | 0 | 1.71 | 0.66 | 0.13 | 0.06 | 0 | 0 | 0 | 0 | 0.07 | 0 | 0.028 | 0.006 | 0 | 0 | 0 | 1200 | 2.778151 | 1 | 750 | 80.223 | 2.6452
18.04 | 9.76 | 0 | 1.71 | 0.66 | 0.13 | 0.06 | 0 | 0 | 0 | 0 | 0.07 | 0 | 0.028 | 0.006 | 0 | 0 | 0 | 1200 | 2.778151 | 1 | 750 | 100.04 | 2.6438
18.04 | 9.76 | 0 | 1.71 | 0.66 | 0.13 | 0.06 | 0 | 0 | 0 | 0 | 0.07 | 0 | 0.028 | 0.006 | 0 | 0 | 0 | 1200 | 2.778151 | 1 | 750 | 91.198 | 2.6494
18.04 | 9.76 | 0 | 1.71 | 0.66 | 0.13 | 0.06 | 0 | 0 | 0 | 0 | 0.07 | 0 | 0.028 | 0.006 | 0 | 0 | 0 | 1200 | 2.778151 | 1 | 750 | 75.089 | 3.2156
18.04 | 9.76 | 0 | 1.71 | 0.66 | 0.13 | 0.06 | 0 | 0 | 0 | 0 | 0.07 | 0 | 0.028 | 0.006 | 0 | 0 | 0 | 1200 | 2.778151 | 1 | 750 | 90.439 | 3.3111
18.04 | 9.76 | 0 | 1.71 | 0.66 | 0.13 | 0.06 | 0 | 0 | 0 | 0 | 0.07 | 0 | 0.028 | 0.006 | 0 | 0 | 0 | 1200 | 2.778151 | 1 | 750 | 71.632 | 3.5212
18.04 | 9.76 | 0 | 1.71 | 0.66 | 0.13 | 0.06 | 0 | 0 | 0 | 0 | 0.07 | 0 | 0.028 | 0.006 | 0 | 0 | 0 | 1200 | 2.778151 | 1 | 750 | 72.239 | 3.6687
18.04 | 9.76 | 0 | 1.71 | 0.66 | 0.13 | 0.06 | 0 | 0 | 0 | 0 | 0.07 | 0 | 0.028 | 0.006 | 0 | 0 | 0 | 1200 | 2.778151 | 1 | 750 | 60.114 | 3.8276
18.04 | 9.76 | 0 | 1.71 | 0.66 | 0.13 | 0.06 | 0 | 0 | 0 | 0 | 0.07 | 0 | 0.028 | 0.006 | 0 | 0 | 0 | 1200 | 2.778151 | 1 | 750 | 71.408 | 3.9691
18.04 | 9.76 | 0 | 1.71 | 0.66 | 0.13 | 0.06 | 0 | 0 | 0 | 0 | 0.07 | 0 | 0.028 | 0.006 | 0 | 0 | 0 | 1200 | 2.778151 | 1 | 750 | 53.376 | 4.0727
18.04 | 9.76 | 0 | 1.71 | 0.66 | 0.13 | 0.06 | 0 | 0 | 0 | 0 | 0.07 | 0 | 0.028 | 0.006 | 0 | 0 | 0 | 1200 | 2.778151 | 1 | 800 | 110.82 | 1.3454
18.04 | 9.76 | 0 | 1.71 | 0.66 | 0.13 | 0.06 | 0 | 0 | 0 | 0 | 0.07 | 0 | 0.028 | 0.006 | 0 | 0 | 0 | 1200 | 2.778151 | 1 | 800 | 100.5 | 1.5598
18.04 | 9.76 | 0 | 1.71 | 0.66 | 0.13 | 0.06 | 0 | 0 | 0 | 0 | 0.07 | 0 | 0.028 | 0.006 | 0 | 0 | 0 | 1200 | 2.778151 | 1 | 800 | 80.804 | 1.8563
18.04 | 9.76 | 0 | 1.71 | 0.66 | 0.13 | 0.06 | 0 | 0 | 0 | 0 | 0.07 | 0 | 0.028 | 0.006 | 0 | 0 | 0 | 1200 | 2.778151 | 1 | 800 | 90.856 | 2.2271
18.04 | 9.76 | 0 | 1.71 | 0.66 | 0.13 | 0.06 | 0 | 0 | 0 | 0 | 0.07 | 0 | 0.028 | 0.006 | 0 | 0 | 0 | 1200 | 2.778151 | 1 | 800 | 80.544 | 2.294
18.04 | 9.76 | 0 | 1.71 | 0.66 | 0.13 | 0.06 | 0 | 0 | 0 | 0 | 0.07 | 0 | 0.028 | 0.006 | 0 | 0 | 0 | 1200 | 2.778151 | 1 | 800 | 80.559 | 2.3143
18.04 | 9.76 | 0 | 1.71 | 0.66 | 0.13 | 0.06 | 0 | 0 | 0 | 0 | 0.07 | 0 | 0.028 | 0.006 | 0 | 0 | 0 | 1200 | 2.778151 | 1 | 800 | 70.425 | 2.4119
18.04 | 9.76 | 0 | 1.71 | 0.66 | 0.13 | 0.06 | 0 | 0 | 0 | 0 | 0.07 | 0 | 0.028 | 0.006 | 0 | 0 | 0 | 1200 | 2.778151 | 1 | 800 | 70.537 | 2.59
18.04 | 9.76 | 0 | 1.71 | 0.66 | 0.13 | 0.06 | 0 | 0 | 0 | 0 | 0.07 | 0 | 0.028 | 0.006 | 0 | 0 | 0 | 1200 | 2.778151 | 1 | 800 | 59.709 | 3.0694
18.04 | 9.76 | 0 | 1.71 | 0.66 | 0.13 | 0.06 | 0 | 0 | 0 | 0 | 0.07 | 0 | 0.028 | 0.006 | 0 | 0 | 0 | 1200 | 2.778151 | 1 | 800 | 59.739 | 3.1254
18.04 | 9.76 | 0 | 1.71 | 0.66 | 0.13 | 0.06 | 0 | 0 | 0 | 0 | 0.07 | 0 | 0.028 | 0.006 | 0 | 0 | 0 | 1200 | 2.778151 | 1 | 800 | 50.101 | 3.3606
18.04 | 9.76 | 0 | 1.71 | 0.66 | 0.13 | 0.06 | 0 | 0 | 0 | 0 | 0.07 | 0 | 0.028 | 0.006 | 0 | 0 | 0 | 1200 | 2.778151 | 1 | 800 | 59.88 | 3.39
18.04 | 9.76 | 0 | 1.71 | 0.66 | 0.13 | 0.06 | 0 | 0 | 0 | 0 | 0.07 | 0 | 0.028 | 0.006 | 0 | 0 | 0 | 1200 | 2.778151 | 1 | 800 | 50.153 | 3.4776
18.04 | 9.76 | 0 | 1.71 | 0.66 | 0.13 | 0.06 | 0 | 0 | 0 | 0 | 0.07 | 0 | 0.028 | 0.006 | 0 | 0 | 0 | 1200 | 2.778151 | 1 | 800 | 39.975 | 3.5961
18.04 | 9.76 | 0 | 1.71 | 0.66 | 0.13 | 0.06 | 0 | 0 | 0 | 0 | 0.07 | 0 | 0.028 | 0.006 | 0 | 0 | 0 | 1200 | 2.778151 | 1 | 800 | 45.189 | 3.7684
18.04 | 9.76 | 0 | 1.71 | 0.66 | 0.13 | 0.06 | 0 | 0 | 0 | 0 | 0.07 | 0 | 0.028 | 0.006 | 0 | 0 | 0 | 1200 | 2.778151 | 1 | 800 | 40.04 | 3.7793
18.04 | 9.76 | 0 | 1.71 | 0.66 | 0.13 | 0.06 | 0 | 0 | 0 | 0 | 0.07 | 0 | 0.028 | 0.006 | 0 | 0 | 0 | 1200 | 2.778151 | 1 | 800 | 37.108 | 4.0343
17.92 | 10.37 | 0 | 1.57 | 0.29 | 0.27 | 0.19 | 0 | 0 | 2.87 | 0 | 0.1 | 0 | 0.025 | 0.004 | 0 | 0 | 0 | 1200 | 2.778151 | 1 | 600 | 363.66 | 1.3136
17.92 | 10.37 | 0 | 1.57 | 0.29 | 0.27 | 0.19 | 0 | 0 | 2.87 | 0 | 0.1 | 0 | 0.025 | 0.004 | 0 | 0 | 0 | 1200 | 2.778151 | 1 | 600 | 344.08 | 1.64
17.92 | 10.37 | 0 | 1.57 | 0.29 | 0.27 | 0.19 | 0 | 0 | 2.87 | 0 | 0.1 | 0 | 0.025 | 0.004 | 0 | 0 | 0 | 1200 | 2.778151 | 1 | 600 | 333.63 | 1.7944
17.92 | 10.37 | 0 | 1.57 | 0.29 | 0.27 | 0.19 | 0 | 0 | 2.87 | 0 | 0.1 | 0 | 0.025 | 0.004 | 0 | 0 | 0 | 1200 | 2.778151 | 1 | 600 | 342.15 | 1.8429
17.92 | 10.37 | 0 | 1.57 | 0.29 | 0.27 | 0.19 | 0 | 0 | 2.87 | 0 | 0.1 | 0 | 0.025 | 0.004 | 0 | 0 | 0 | 1200 | 2.778151 | 1 | 600 | 333.92 | 2.0678
17.92 | 10.37 | 0 | 1.57 | 0.29 | 0.27 | 0.19 | 0 | 0 | 2.87 | 0 | 0.1 | 0 | 0.025 | 0.004 | 0 | 0 | 0 | 1200 | 2.778151 | 1 | 600 | 342.45 | 2.1295
17.92 | 10.37 | 0 | 1.57 | 0.29 | 0.27 | 0.19 | 0 | 0 | 2.87 | 0 | 0.1 | 0 | 0.025 | 0.004 | 0 | 0 | 0 | 1200 | 2.778151 | 1 | 600 | 342.5 | 2.1736
17.92 | 10.37 | 0 | 1.57 | 0.29 | 0.27 | 0.19 | 0 | 0 | 2.87 | 0 | 0.1 | 0 | 0.025 | 0.004 | 0 | 0 | 0 | 1200 | 2.778151 | 1 | 600 | 334.07 | 2.2133
17.92 | 10.37 | 0 | 1.57 | 0.29 | 0.27 | 0.19 | 0 | 0 | 2.87 | 0 | 0.1 | 0 | 0.025 | 0.004 | 0 | 0 | 0 | 1200 | 2.778151 | 1 | 600 | 334.16 | 2.3015
17.92 | 10.37 | 0 | 1.57 | 0.29 | 0.27 | 0.19 | 0 | 0 | 2.87 | 0 | 0.1 | 0 | 0.025 | 0.004 | 0 | 0 | 0 | 1200 | 2.778151 | 1 | 600 | 324.02 | 2.4604
17.92 | 10.37 | 0 | 1.57 | 0.29 | 0.27 | 0.19 | 0 | 0 | 2.87 | 0 | 0.1 | 0 | 0.025 | 0.004 | 0 | 0 | 0 | 1200 | 2.778151 | 1 | 600 | 324.06 | 2.4956
17.92 | 10.37 | 0 | 1.57 | 0.29 | 0.27 | 0.19 | 0 | 0 | 2.87 | 0 | 0.1 | 0 | 0.025 | 0.004 | 0 | 0 | 0 | 1200 | 2.778151 | 1 | 600 | 300.78 | 2.6854
17.92 | 10.37 | 0 | 1.57 | 0.29 | 0.27 | 0.19 | 0 | 0 | 2.87 | 0 | 0.1 | 0 | 0.025 | 0.004 | 0 | 0 | 0 | 1200 | 2.778151 | 1 | 600 | 324.32 | 2.7514
17.92 | 10.37 | 0 | 1.57 | 0.29 | 0.27 | 0.19 | 0 | 0 | 2.87 | 0 | 0.1 | 0 | 0.025 | 0.004 | 0 | 0 | 0 | 1200 | 2.778151 | 1 | 600 | 301.01 | 2.9367
17.92 | 10.37 | 0 | 1.57 | 0.29 | 0.27 | 0.19 | 0 | 0 | 2.87 | 0 | 0.1 | 0 | 0.025 | 0.004 | 0 | 0 | 0 | 1200 | 2.778151 | 1 | 600 | 301.04 | 2.9632
17.92 | 10.37 | 0 | 1.57 | 0.29 | 0.27 | 0.19 | 0 | 0 | 2.87 | 0 | 0.1 | 0 | 0.025 | 0.004 | 0 | 0 | 0 | 1200 | 2.778151 | 1 | 600 | 301.11 | 3.0426
17.92 | 10.37 | 0 | 1.57 | 0.29 | 0.27 | 0.19 | 0 | 0 | 2.87 | 0 | 0.1 | 0 | 0.025 | 0.004 | 0 | 0 | 0 | 1200 | 2.778151 | 1 | 600 | 301.15 | 3.0779
17.92 | 10.37 | 0 | 1.57 | 0.29 | 0.27 | 0.19 | 0 | 0 | 2.87 | 0 | 0.1 | 0 | 0.025 | 0.004 | 0 | 0 | 0 | 1200 | 2.778151 | 1 | 600 | 293.72 | 3.1
17.92 | 10.37 | 0 | 1.57 | 0.29 | 0.27 | 0.19 | 0 | 0 | 2.87 | 0 | 0.1 | 0 | 0.025 | 0.004 | 0 | 0 | 0 | 1200 | 2.778151 | 1 | 600 | 284.88 | 3.347
17.92 | 10.37 | 0 | 1.57 | 0.29 | 0.27 | 0.19 | 0 | 0 | 2.87 | 0 | 0.1 | 0 | 0.025 | 0.004 | 0 | 0 | 0 | 1200 | 2.778151 | 1 | 600 | 283.24 | 3.4969
17.92 | 10.37 | 0 | 1.57 | 0.29 | 0.27 | 0.19 | 0 | 0 | 2.87 | 0 | 0.1 | 0 | 0.025 | 0.004 | 0 | 0 | 0 | 1200 | 2.778151 | 1 | 600 | 283.25 | 3.5102
17.92 | 10.37 | 0 | 1.57 | 0.29 | 0.27 | 0.19 | 0 | 0 | 2.87 | 0 | 0.1 | 0 | 0.025 | 0.004 | 0 | 0 | 0 | 1200 | 2.778151 | 1 | 600 | 272.89 | 3.616
17.92 | 10.37 | 0 | 1.57 | 0.29 | 0.27 | 0.19 | 0 | 0 | 2.87 | 0 | 0.1 | 0 | 0.025 | 0.004 | 0 | 0 | 0 | 1200 | 2.778151 | 1 | 600 | 283.34 | 3.616
17.92 | 10.37 | 0 | 1.57 | 0.29 | 0.27 | 0.19 | 0 | 0 | 2.87 | 0 | 0.1 | 0 | 0.025 | 0.004 | 0 | 0 | 0 | 1200 | 2.778151 | 1 | 600 | 283.36 | 3.6336
17.92 | 10.37 | 0 | 1.57 | 0.29 | 0.27 | 0.19 | 0 | 0 | 2.87 | 0 | 0.1 | 0 | 0.025 | 0.004 | 0 | 0 | 0 | 1200 | 2.778151 | 1 | 600 | 267.87 | 3.6866
17.92 | 10.37 | 0 | 1.57 | 0.29 | 0.27 | 0.19 | 0 | 0 | 2.87 | 0 | 0.1 | 0 | 0.025 | 0.004 | 0 | 0 | 0 | 1200 | 2.778151 | 1 | 600 | 262.94 | 3.744
17.92 | 10.37 | 0 | 1.57 | 0.29 | 0.27 | 0.19 | 0 | 0 | 2.87 | 0 | 0.1 | 0 | 0.025 | 0.004 | 0 | 0 | 0 | 1200 | 2.778151 | 1 | 600 | 267.96 | 3.7881
17.92 | 10.37 | 0 | 1.57 | 0.29 | 0.27 | 0.19 | 0 | 0 | 2.87 | 0 | 0.1 | 0 | 0.025 | 0.004 | 0 | 0 | 0 | 1200 | 2.778151 | 1 | 600 | 248.81 | 4.1057
17.92 | 10.37 | 0 | 1.57 | 0.29 | 0.27 | 0.19 | 0 | 0 | 2.87 | 0 | 0.1 | 0 | 0.025 | 0.004 | 0 | 0 | 0 | 1200 | 2.778151 | 1 | 650 | 301.71 | 1.6754
17.92 | 10.37 | 0 | 1.57 | 0.29 | 0.27 | 0.19 | 0 | 0 | 2.87 | 0 | 0.1 | 0 | 0.025 | 0.004 | 0 | 0 | 0 | 1200 | 2.778151 | 1 | 650 | 301.74 | 1.7019
17.92 | 10.37 | 0 | 1.57 | 0.29 | 0.27 | 0.19 | 0 | 0 | 2.87 | 0 | 0.1 | 0 | 0.025 | 0.004 | 0 | 0 | 0 | 1200 | 2.778151 | 1 | 650 | 292.56 | 1.8387
17.92 | 10.37 | 0 | 1.57 | 0.29 | 0.27 | 0.19 | 0 | 0 | 2.87 | 0 | 0.1 | 0 | 0.025 | 0.004 | 0 | 0 | 0 | 1200 | 2.778151 | 1 | 650 | 281.86 | 1.9357
17.92 | 10.37 | 0 | 1.57 | 0.29 | 0.27 | 0.19 | 0 | 0 | 2.87 | 0 | 0.1 | 0 | 0.025 | 0.004 | 0 | 0 | 0 | 1200 | 2.778151 | 1 | 650 | 273.32 | 2.1166
17.92 | 10.37 | 0 | 1.57 | 0.29 | 0.27 | 0.19 | 0 | 0 | 2.87 | 0 | 0.1 | 0 | 0.025 | 0.004 | 0 | 0 | 0 | 1200 | 2.778151 | 1 | 650 | 273.39 | 2.2004
17.92 | 10.37 | 0 | 1.57 | 0.29 | 0.27 | 0.19 | 0 | 0 | 2.87 | 0 | 0.1 | 0 | 0.025 | 0.004 | 0 | 0 | 0 | 1200 | 2.778151 | 1 | 650 | 282.11 | 2.2268
17.92 | 10.37 | 0 | 1.57 | 0.29 | 0.27 | 0.19 | 0 | 0 | 2.87 | 0 | 0.1 | 0 | 0.025 | 0.004 | 0 | 0 | 0 | 1200 | 2.778151 | 1 | 650 | 273.48 | 2.3062
17.92 | 10.37 | 0 | 1.57 | 0.29 | 0.27 | 0.19 | 0 | 0 | 2.87 | 0 | 0.1 | 0 | 0.025 | 0.004 | 0 | 0 | 0 | 1200 | 2.778151 | 1 | 650 | 253.86 | 2.5268
17.92 | 10.37 | 0 | 1.57 | 0.29 | 0.27 | 0.19 | 0 | 0 | 2.87 | 0 | 0.1 | 0 | 0.025 | 0.004 | 0 | 0 | 0 | 1200 | 2.778151 | 1 | 650 | 263.58 | 2.5268
17.92 | 10.37 | 0 | 1.57 | 0.29 | 0.27 | 0.19 | 0 | 0 | 2.87 | 0 | 0.1 | 0 | 0.025 | 0.004 | 0 | 0 | 0 | 1200 | 2.778151 | 1 | 650 | 252.32 | 2.5798
17.92 | 10.37 | 0 | 1.57 | 0.29 | 0.27 | 0.19 | 0 | 0 | 2.87 | 0 | 0.1 | 0 | 0.025 | 0.004 | 0 | 0 | 0 | 1200 | 2.778151 | 1 | 650 | 253.99 | 2.6944
17.92 | 10.37 | 0 | 1.57 | 0.29 | 0.27 | 0.19 | 0 | 0 | 2.87 | 0 | 0.1 | 0 | 0.025 | 0.004 | 0 | 0 | 0 | 1200 | 2.778151 | 1 | 650 | 252.44 | 2.7341
17.92 | 10.37 | 0 | 1.57 | 0.29 | 0.27 | 0.19 | 0 | 0 | 2.87 | 0 | 0.1 | 0 | 0.025 | 0.004 | 0 | 0 | 0 | 1200 | 2.778151 | 1 | 650 | 252.46 | 2.7562
17.92 | 10.37 | 0 | 1.57 | 0.29 | 0.27 | 0.19 | 0 | 0 | 2.87 | 0 | 0.1 | 0 | 0.025 | 0.004 | 0 | 0 | 0 | 1200 | 2.778151 | 1 | 650 | 231.29 | 2.7916
17.92 | 10.37 | 0 | 1.57 | 0.29 | 0.27 | 0.19 | 0 | 0 | 2.87 | 0 | 0.1 | 0 | 0.025 | 0.004 | 0 | 0 | 0 | 1200 | 2.778151 | 1 | 650 | 252.49 | 2.7915
17.92 | 10.37 | 0 | 1.57 | 0.29 | 0.27 | 0.19 | 0 | 0 | 2.87 | 0 | 0.1 | 0 | 0.025 | 0.004 | 0 | 0 | 0 | 1200 | 2.778151 | 1 | 650 | 252.5 | 2.8091
17.92 | 10.37 | 0 | 1.57 | 0.29 | 0.27 | 0.19 | 0 | 0 | 2.87 | 0 | 0.1 | 0 | 0.025 | 0.004 | 0 | 0 | 0 | 1200 | 2.778151 | 1 | 650 | 240.2 | 2.8621
17.92 | 10.37 | 0 | 1.57 | 0.29 | 0.27 | 0.19 | 0 | 0 | 2.87 | 0 | 0.1 | 0 | 0.025 | 0.004 | 0 | 0 | 0 | 1200 | 2.778151 | 1 | 650 | 243.24 | 2.8841
17.92 | 10.37 | 0 | 1.57 | 0.29 | 0.27 | 0.19 | 0 | 0 | 2.87 | 0 | 0.1 | 0 | 0.025 | 0.004 | 0 | 0 | 0 | 1200 | 2.778151 | 1 | 650 | 243.27 | 2.9194
17.92 | 10.37 | 0 | 1.57 | 0.29 | 0.27 | 0.19 | 0 | 0 | 2.87 | 0 | 0.1 | 0 | 0.025 | 0.004 | 0 | 0 | 0 | 1200 | 2.778151 | 1 | 650 | 213.35 | 2.999
17.92 | 10.37 | 0 | 1.57 | 0.29 | 0.27 | 0.19 | 0 | 0 | 2.87 | 0 | 0.1 | 0 | 0.025 | 0.004 | 0 | 0 | 0 | 1200 | 2.778151 | 1 | 650 | 231.47 | 3.043
17.92 | 10.37 | 0 | 1.57 | 0.29 | 0.27 | 0.19 | 0 | 0 | 2.87 | 0 | 0.1 | 0 | 0.025 | 0.004 | 0 | 0 | 0 | 1200 | 2.778151 | 1 | 650 | 231.49 | 3.0694
17.92 | 10.37 | 0 | 1.57 | 0.29 | 0.27 | 0.19 | 0 | 0 | 2.87 | 0 | 0.1 | 0 | 0.025 | 0.004 | 0 | 0 | 0 | 1200 | 2.778151 | 1 | 650 | 213.41 | 3.096
17.92 | 10.37 | 0 | 1.57 | 0.29 | 0.27 | 0.19 | 0 | 0 | 2.87 | 0 | 0.1 | 0 | 0.025 | 0.004 | 0 | 0 | 0 | 1200 | 2.778151 | 1 | 650 | 222.99 | 3.118
17.92 | 10.37 | 0 | 1.57 | 0.29 | 0.27 | 0.19 | 0 | 0 | 2.87 | 0 | 0.1 | 0 | 0.025 | 0.004 | 0 | 0 | 0 | 1200 | 2.778151 | 1 | 650 | 213.49 | 3.2106
17.92 | 10.37 | 0 | 1.57 | 0.29 | 0.27 | 0.19 | 0 | 0 | 2.87 | 0 | 0.1 | 0 | 0.025 | 0.004 | 0 | 0 | 0 | 1200 | 2.778151 | 1 | 650 | 221.67 | 3.2282
17.92 | 10.37 | 0 | 1.57 | 0.29 | 0.27 | 0.19 | 0 | 0 | 2.87 | 0 | 0.1 | 0 | 0.025 | 0.004 | 0 | 0 | 0 | 1200 | 2.778151 | 1 | 650 | 223.14 | 3.3385
17.92 | 10.37 | 0 | 1.57 | 0.29 | 0.27 | 0.19 | 0 | 0 | 2.87 | 0 | 0.1 | 0 | 0.025 | 0.004 | 0 | 0 | 0 | 1200 | 2.778151 | 1 | 650 | 216.27 | 3.3385
17.92 | 10.37 | 0 | 1.57 | 0.29 | 0.27 | 0.19 | 0 | 0 | 2.87 | 0 | 0.1 | 0 | 0.025 | 0.004 | 0 | 0 | 0 | 1200 | 2.778151 | 1 | 650 | 213.61 | 3.3915
17.92 | 10.37 | 0 | 1.57 | 0.29 | 0.27 | 0.19 | 0 | 0 | 2.87 | 0 | 0.1 | 0 | 0.025 | 0.004 | 0 | 0 | 0 | 1200 | 2.778151 | 1 | 650 | 212.29 | 3.4091
17.92 | 10.37 | 0 | 1.57 | 0.29 | 0.27 | 0.19 | 0 | 0 | 2.87 | 0 | 0.1 | 0 | 0.025 | 0.004 | 0 | 0 | 0 | 1200 | 2.778151 | 1 | 650 | 214.97 | 3.4223
17.92 | 10.37 | 0 | 1.57 | 0.29 | 0.27 | 0.19 | 0 | 0 | 2.87 | 0 | 0.1 | 0 | 0.025 | 0.004 | 0 | 0 | 0 | 1200 | 2.778151 | 1 | 650 | 213.65 | 3.4488
17.92 | 10.37 | 0 | 1.57 | 0.29 | 0.27 | 0.19 | 0 | 0 | 2.87 | 0 | 0.1 | 0 | 0.025 | 0.004 | 0 | 0 | 0 | 1200 | 2.778151 | 1 | 650 | 196.97 | 3.4886
17.92 | 10.37 | 0 | 1.57 | 0.29 | 0.27 | 0.19 | 0 | 0 | 2.87 | 0 | 0.1 | 0 | 0.025 | 0.004 | 0 | 0 | 0 | 1200 | 2.778151 | 1 | 650 | 197.05 | 3.6297
17.92 | 10.37 | 0 | 1.57 | 0.29 | 0.27 | 0.19 | 0 | 0 | 2.87 | 0 | 0.1 | 0 | 0.025 | 0.004 | 0 | 0 | 0 | 1200 | 2.778151 | 1 | 650 | 197.08 | 3.6738
17.92 | 10.37 | 0 | 1.57 | 0.29 | 0.27 | 0.19 | 0 | 0 | 2.87 | 0 | 0.1 | 0 | 0.025 | 0.004 | 0 | 0 | 0 | 1200 | 2.778151 | 1 | 650 | 197.12 | 3.7312
17.92 | 10.37 | 0 | 1.57 | 0.29 | 0.27 | 0.19 | 0 | 0 | 2.87 | 0 | 0.1 | 0 | 0.025 | 0.004 | 0 | 0 | 0 | 1200 | 2.778151 | 1 | 650 | 191.06 | 3.7577
17.92 | 10.37 | 0 | 1.57 | 0.29 | 0.27 | 0.19 | 0 | 0 | 2.87 | 0 | 0.1 | 0 | 0.025 | 0.004 | 0 | 0 | 0 | 1200 | 2.778151 | 1 | 650 | 178.36 | 3.793
17.92 | 10.37 | 0 | 1.57 | 0.29 | 0.27 | 0.19 | 0 | 0 | 2.87 | 0 | 0.1 | 0 | 0.025 | 0.004 | 0 | 0 | 0 | 1200 | 2.778151 | 1 | 650 | 178.4 | 3.8636
17.92 | 10.37 | 0 | 1.57 | 0.29 | 0.27 | 0.19 | 0 | 0 | 2.87 | 0 | 0.1 | 0 | 0.025 | 0.004 | 0 | 0 | 0 | 1200 | 2.778151 | 1 | 650 | 178.41 | 3.8856
17.92 | 10.37 | 0 | 1.57 | 0.29 | 0.27 | 0.19 | 0 | 0 | 2.87 | 0 | 0.1 | 0 | 0.025 | 0.004 | 0 | 0 | 0 | 1200 | 2.778151 | 1 | 650 | 178.42 | 3.9033
17.92 | 10.37 | 0 | 1.57 | 0.29 | 0.27 | 0.19 | 0 | 0 | 2.87 | 0 | 0.1 | 0 | 0.025 | 0.004 | 0 | 0 | 0 | 1200 | 2.778151 | 1 | 650 | 178.44 | 3.9342
17.92 | 10.37 | 0 | 1.57 | 0.29 | 0.27 | 0.19 | 0 | 0 | 2.87 | 0 | 0.1 | 0 | 0.025 | 0.004 | 0 | 0 | 0 | 1200 | 2.778151 | 1 | 650 | 178.47 | 3.9871
17.92 | 10.37 | 0 | 1.57 | 0.29 | 0.27 | 0.19 | 0 | 0 | 2.87 | 0 | 0.1 | 0 | 0.025 | 0.004 | 0 | 0 | 0 | 1200 | 2.778151 | 1 | 650 | 167.64 | 3.9916
17.92 | 10.37 | 0 | 1.57 | 0.29 | 0.27 | 0.19 | 0 | 0 | 2.87 | 0 | 0.1 | 0 | 0.025 | 0.004 | 0 | 0 | 0 | 1200 | 2.778151 | 1 | 650 | 160.51 | 4.1283
17.92 | 10.37 | 0 | 1.57 | 0.29 | 0.27 | 0.19 | 0 | 0 | 2.87 | 0 | 0.1 | 0 | 0.025 | 0.004 | 0 | 0 | 0 | 1200 | 2.778151 | 1 | 650 | 160.53 | 4.1548
17.92 | 10.37 | 0 | 1.57 | 0.29 | 0.27 | 0.19 | 0 | 0 | 2.87 | 0 | 0.1 | 0 | 0.025 | 0.004 | 0 | 0 | 0 | 1200 | 2.778151 | 1 | 650 | 160.54 | 4.1724
17.92 | 10.37 | 0 | 1.57 | 0.29 | 0.27 | 0.19 | 0 | 0 | 2.87 | 0 | 0.1 | 0 | 0.025 | 0.004 | 0 | 0 | 0 | 1200 | 2.778151 | 1 | 650 | 160.55 | 4.1989
17.92 | 10.37 | 0 | 1.57 | 0.29 | 0.27 | 0.19 | 0 | 0 | 2.87 | 0 | 0.1 | 0 | 0.025 | 0.004 | 0 | 0 | 0 | 1200 | 2.778151 | 1 | 700 | 231.92 | 1.6626
17.92 | 10.37 | 0 | 1.57 | 0.29 | 0.27 | 0.19 | 0 | 0 | 2.87 | 0 | 0.1 | 0 | 0.025 | 0.004 | 0 | 0 | 0 | 1200 | 2.778151 | 1 | 700 | 231.96 | 1.7155
17.92 | 10.37 | 0 | 1.57 | 0.29 | 0.27 | 0.19 | 0 | 0 | 2.87 | 0 | 0.1 | 0 | 0.025 | 0.004 | 0 | 0 | 0 | 1200 | 2.778151 | 1 | 700 | 231.97 | 1.7331
17.92 | 10.37 | 0 | 1.57 | 0.29 | 0.27 | 0.19 | 0 | 0 | 2.87 | 0 | 0.1 | 0 | 0.025 | 0.004 | 0 | 0 | 0 | 1200 | 2.778151 | 1 | 700 | 223.64 | 2.0507
17.92 | 10.37 | 0 | 1.57 | 0.29 | 0.27 | 0.19 | 0 | 0 | 2.87 | 0 | 0.1 | 0 | 0.025 | 0.004 | 0 | 0 | 0 | 1200 | 2.778151 | 1 | 700 | 223.66 | 2.0728
17.92 | 10.37 | 0 | 1.57 | 0.29 | 0.27 | 0.19 | 0 | 0 | 2.87 | 0 | 0.1 | 0 | 0.025 | 0.004 | 0 | 0 | 0 | 1200 | 2.778151 | 1 | 700 | 223.67 | 2.086
17.92 | 10.37 | 0 | 1.57 | 0.29 | 0.27 | 0.19 | 0 | 0 | 2.87 | 0 | 0.1 | 0 | 0.025 | 0.004 | 0 | 0 | 0 | 1200 | 2.778151 | 1 | 700 | 192.51 | 2.17
17.92 | 10.37 | 0 | 1.57 | 0.29 | 0.27 | 0.19 | 0 | 0 | 2.87 | 0 | 0.1 | 0 | 0.025 | 0.004 | 0 | 0 | 0 | 1200 | 2.778151 | 1 | 700 | 212.79 | 2.1699
17.92 | 10.37 | 0 | 1.57 | 0.29 | 0.27 | 0.19 | 0 | 0 | 2.87 | 0 | 0.1 | 0 | 0.025 | 0.004 | 0 | 0 | 0 | 1200 | 2.778151 | 1 | 700 | 212.85 | 2.2537
17.92 | 10.37 | 0 | 1.57 | 0.29 | 0.27 | 0.19 | 0 | 0 | 2.87 | 0 | 0.1 | 0 | 0.025 | 0.004 | 0 | 0 | 0 | 1200 | 2.778151 | 1 | 700 | 202.53 | 2.386
17.92 | 10.37 | 0 | 1.57 | 0.29 | 0.27 | 0.19 | 0 | 0 | 2.87 | 0 | 0.1 | 0 | 0.025 | 0.004 | 0 | 0 | 0 | 1200 | 2.778151 | 1 | 700 | 202.54 | 2.3993
17.92 | 10.37 | 0 | 1.57 | 0.29 | 0.27 | 0.19 | 0 | 0 | 2.87 | 0 | 0.1 | 0 | 0.025 | 0.004 | 0 | 0 | 0 | 1200 | 2.778151 | 1 | 700 | 202.57 | 2.4389
17.92 | 10.37 | 0 | 1.57 | 0.29 | 0.27 | 0.19 | 0 | 0 | 2.87 | 0 | 0.1 | 0 | 0.025 | 0.004 | 0 | 0 | 0 | 1200 | 2.778151 | 1 | 700 | 192.71 | 2.514
17.92 | 10.37 | 0 | 1.57 | 0.29 | 0.27 | 0.19 | 0 | 0 | 2.87 | 0 | 0.1 | 0 | 0.025 | 0.004 | 0 | 0 | 0 | 1200 | 2.778151 | 1 | 700 | 192.74 | 2.5537
17.92 | 10.37 | 0 | 1.57 | 0.29 | 0.27 | 0.19 | 0 | 0 | 2.87 | 0 | 0.1 | 0 | 0.025 | 0.004 | 0 | 0 | 0 | 1200 | 2.778151 | 1 | 700 | 201.4 | 2.5889
17.92 | 10.37 | 0 | 1.57 | 0.29 | 0.27 | 0.19 | 0 | 0 | 2.87 | 0 | 0.1 | 0 | 0.025 | 0.004 | 0 | 0 | 0 | 1200 | 2.778151 | 1 | 700 | 177.69 | 2.6023
17.92 | 10.37 | 0 | 1.57 | 0.29 | 0.27 | 0.19 | 0 | 0 | 2.87 | 0 | 0.1 | 0 | 0.025 | 0.004 | 0 | 0 | 0 | 1200 | 2.778151 | 1 | 700 | 181.07 | 2.6111
17.92 | 10.37 | 0 | 1.57 | 0.29 | 0.27 | 0.19 | 0 | 0 | 2.87 | 0 | 0.1 | 0 | 0.025 | 0.004 | 0 | 0 | 0 | 1200 | 2.778151 | 1 | 700 | 192.78 | 2.6242
17.92 | 10.37 | 0 | 1.57 | 0.29 | 0.27 | 0.19 | 0 | 0 | 2.87 | 0 | 0.1 | 0 | 0.025 | 0.004 | 0 | 0 | 0 | 1200 | 2.778151 | 1 | 700 | 181.1 | 2.6684
17.92 | 10.37 | 0 | 1.57 | 0.29 | 0.27 | 0.19 | 0 | 0 | 2.87 | 0 | 0.1 | 0 | 0.025 | 0.004 | 0 | 0 | 0 | 1200 | 2.778151 | 1 | 700 | 181.12 | 2.7037
17.92 | 10.37 | 0 | 1.57 | 0.29 | 0.27 | 0.19 | 0 | 0 | 2.87 | 0 | 0.1 | 0 | 0.025 | 0.004 | 0 | 0 | 0 | 1200 | 2.778151 | 1 | 700 | 181.13 | 2.7258
17.92 | 10.37 | 0 | 1.57 | 0.29 | 0.27 | 0.19 | 0 | 0 | 2.87 | 0 | 0.1 | 0 | 0.025 | 0.004 | 0 | 0 | 0 | 1200 | 2.778151 | 1 | 700 | 181.16 | 2.7699
17.92 | 10.37 | 0 | 1.57 | 0.29 | 0.27 | 0.19 | 0 | 0 | 2.87 | 0 | 0.1 | 0 | 0.025 | 0.004 | 0 | 0 | 0 | 1200 | 2.778151 | 1 | 700 | 172.32 | 2.792
17.92 | 10.37 | 0 | 1.57 | 0.29 | 0.27 | 0.19 | 0 | 0 | 2.87 | 0 | 0.1 | 0 | 0.025 | 0.004 | 0 | 0 | 0 | 1200 | 2.778151 | 1 | 700 | 172.4 | 2.9507
17.92 | 10.37 | 0 | 1.57 | 0.29 | 0.27 | 0.19 | 0 | 0 | 2.87 | 0 | 0.1 | 0 | 0.025 | 0.004 | 0 | 0 | 0 | 1200 | 2.778151 | 1 | 700 | 159.93 | 2.9553
17.92 | 10.37 | 0 | 1.57 | 0.29 | 0.27 | 0.19 | 0 | 0 | 2.87 | 0 | 0.1 | 0 | 0.025 | 0.004 | 0 | 0 | 0 | 1200 | 2.778151 | 1 | 700 | 160.97 | 3.0302
17.92 | 10.37 | 0 | 1.57 | 0.29 | 0.27 | 0.19 | 0 | 0 | 2.87 | 0 | 0.1 | 0 | 0.025 | 0.004 | 0 | 0 | 0 | 1200 | 2.778151 | 1 | 700 | 160.98 | 3.0479
17.92 | 10.37 | 0 | 1.57 | 0.29 | 0.27 | 0.19 | 0 | 0 | 2.87 | 0 | 0.1 | 0 | 0.025 | 0.004 | 0 | 0 | 0 | 1200 | 2.778151 | 1 | 700 | 160.99 | 3.0699
17.92 | 10.37 | 0 | 1.57 | 0.29 | 0.27 | 0.19 | 0 | 0 | 2.87 | 0 | 0.1 | 0 | 0.025 | 0.004 | 0 | 0 | 0 | 1200 | 2.778151 | 1 | 700 | 161.01 | 3.1096
17.92 | 10.37 | 0 | 1.57 | 0.29 | 0.27 | 0.19 | 0 | 0 | 2.87 | 0 | 0.1 | 0 | 0.025 | 0.004 | 0 | 0 | 0 | 1200 | 2.778151 | 1 | 700 | 151.26 | 3.167
17.92 | 10.37 | 0 | 1.57 | 0.29 | 0.27 | 0.19 | 0 | 0 | 2.87 | 0 | 0.1 | 0 | 0.025 | 0.004 | 0 | 0 | 0 | 1200 | 2.778151 | 1 | 700 | 141.2 | 3.1892
17.92 | 10.37 | 0 | 1.57 | 0.29 | 0.27 | 0.19 | 0 | 0 | 2.87 | 0 | 0.1 | 0 | 0.025 | 0.004 | 0 | 0 | 0 | 1200 | 2.778151 | 1 | 700 | 141.22 | 3.22
17.92 | 10.37 | 0 | 1.57 | 0.29 | 0.27 | 0.19 | 0 | 0 | 2.87 | 0 | 0.1 | 0 | 0.025 | 0.004 | 0 | 0 | 0 | 1200 | 2.778151 | 1 | 700 | 140.36 | 3.273
17.92 | 10.37 | 0 | 1.57 | 0.29 | 0.27 | 0.19 | 0 | 0 | 2.87 | 0 | 0.1 | 0 | 0.025 | 0.004 | 0 | 0 | 0 | 1200 | 2.778151 | 1 | 700 | 123.94 | 3.551
17.92 | 10.37 | 0 | 1.57 | 0.29 | 0.27 | 0.19 | 0 | 0 | 2.87 | 0 | 0.1 | 0 | 0.025 | 0.004 | 0 | 0 | 0 | 1200 | 2.778151 | 1 | 700 | 123.17 | 3.5642
17.92 | 10.37 | 0 | 1.57 | 0.29 | 0.27 | 0.19 | 0 | 0 | 2.87 | 0 | 0.1 | 0 | 0.025 | 0.004 | 0 | 0 | 0 | 1200 | 2.778151 | 1 | 700 | 129.51 | 3.5774
17.92 | 10.37 | 0 | 1.57 | 0.29 | 0.27 | 0.19 | 0 | 0 | 2.87 | 0 | 0.1 | 0 | 0.025 | 0.004 | 0 | 0 | 0 | 1200 | 2.778151 | 1 | 700 | 123.2 | 3.6304
17.92 | 10.37 | 0 | 1.57 | 0.29 | 0.27 | 0.19 | 0 | 0 | 2.87 | 0 | 0.1 | 0 | 0.025 | 0.004 | 0 | 0 | 0 | 1200 | 2.778151 | 1 | 700 | 124.02 | 3.7627
17.92 | 10.37 | 0 | 1.57 | 0.29 | 0.27 | 0.19 | 0 | 0 | 2.87 | 0 | 0.1 | 0 | 0.025 | 0.004 | 0 | 0 | 0 | 1200 | 2.778151 | 1 | 700 | 115.07 | 3.8201
17.92 | 10.37 | 0 | 1.57 | 0.29 | 0.27 | 0.19 | 0 | 0 | 2.87 | 0 | 0.1 | 0 | 0.025 | 0.004 | 0 | 0 | 0 | 1200 | 2.778151 | 1 | 700 | 123.29 | 3.8641
17.92 | 10.37 | 0 | 1.57 | 0.29 | 0.27 | 0.19 | 0 | 0 | 2.87 | 0 | 0.1 | 0 | 0.025 | 0.004 | 0 | 0 | 0 | 1200 | 2.778151 | 1 | 700 | 115.09 | 3.8862
17.92 | 10.37 | 0 | 1.57 | 0.29 | 0.27 | 0.19 | 0 | 0 | 2.87 | 0 | 0.1 | 0 | 0.025 | 0.004 | 0 | 0 | 0 | 1200 | 2.778151 | 1 | 700 | 115.83 | 3.9259
17.92 | 10.37 | 0 | 1.57 | 0.29 | 0.27 | 0.19 | 0 | 0 | 2.87 | 0 | 0.1 | 0 | 0.025 | 0.004 | 0 | 0 | 0 | 1200 | 2.778151 | 1 | 700 | 105.46 | 3.9922
17.92 | 10.37 | 0 | 1.57 | 0.29 | 0.27 | 0.19 | 0 | 0 | 2.87 | 0 | 0.1 | 0 | 0.025 | 0.004 | 0 | 0 | 0 | 1200 | 2.778151 | 1 | 700 | 123.34 | 3.992
17.92 | 10.37 | 0 | 1.57 | 0.29 | 0.27 | 0.19 | 0 | 0 | 2.87 | 0 | 0.1 | 0 | 0.025 | 0.004 | 0 | 0 | 0 | 1200 | 2.778151 | 1 | 700 | 105.47 | 4.0187
17.92 | 10.37 | 0 | 1.57 | 0.29 | 0.27 | 0.19 | 0 | 0 | 2.87 | 0 | 0.1 | 0 | 0.025 | 0.004 | 0 | 0 | 0 | 1200 | 2.778151 | 1 | 700 | 97.866 | 4.1114
17.92 | 10.37 | 0 | 1.57 | 0.29 | 0.27 | 0.19 | 0 | 0 | 2.87 | 0 | 0.1 | 0 | 0.025 | 0.004 | 0 | 0 | 0 | 1200 | 2.778151 | 1 | 700 | 97.888 | 4.1819
17.92 | 10.37 | 0 | 1.57 | 0.29 | 0.27 | 0.19 | 0 | 0 | 2.87 | 0 | 0.1 | 0 | 0.025 | 0.004 | 0 | 0 | 0 | 1200 | 2.778151 | 1 | 750 | 171.65 | 1.5527
17.92 | 10.37 | 0 | 1.57 | 0.29 | 0.27 | 0.19 | 0 | 0 | 2.87 | 0 | 0.1 | 0 | 0.025 | 0.004 | 0 | 0 | 0 | 1200 | 2.778151 | 1 | 750 | 172.82 | 1.7203
17.92 | 10.37 | 0 | 1.57 | 0.29 | 0.27 | 0.19 | 0 | 0 | 2.87 | 0 | 0.1 | 0 | 0.025 | 0.004 | 0 | 0 | 0 | 1200 | 2.778151 | 1 | 750 | 172.85 | 1.7688
17.92 | 10.37 | 0 | 1.57 | 0.29 | 0.27 | 0.19 | 0 | 0 | 2.87 | 0 | 0.1 | 0 | 0.025 | 0.004 | 0 | 0 | 0 | 1200 | 2.778151 | 1 | 750 | 161.39 | 1.8615
17.92 | 10.37 | 0 | 1.57 | 0.29 | 0.27 | 0.19 | 0 | 0 | 2.87 | 0 | 0.1 | 0 | 0.025 | 0.004 | 0 | 0 | 0 | 1200 | 2.778151 | 1 | 750 | 160.46 | 2.0115
17.92 | 10.37 | 0 | 1.57 | 0.29 | 0.27 | 0.19 | 0 | 0 | 2.87 | 0 | 0.1 | 0 | 0.025 | 0.004 | 0 | 0 | 0 | 1200 | 2.778151 | 1 | 750 | 151.7 | 2.0953
17.92 | 10.37 | 0 | 1.57 | 0.29 | 0.27 | 0.19 | 0 | 0 | 2.87 | 0 | 0.1 | 0 | 0.025 | 0.004 | 0 | 0 | 0 | 1200 | 2.778151 | 1 | 750 | 151.77 | 2.2453
17.92 | 10.37 | 0 | 1.57 | 0.29 | 0.27 | 0.19 | 0 | 0 | 2.87 | 0 | 0.1 | 0 | 0.025 | 0.004 | 0 | 0 | 0 | 1200 | 2.778151 | 1 | 750 | 140.8 | 2.2674
17.92 | 10.37 | 0 | 1.57 | 0.29 | 0.27 | 0.19 | 0 | 0 | 2.87 | 0 | 0.1 | 0 | 0.025 | 0.004 | 0 | 0 | 0 | 1200 | 2.778151 | 1 | 750 | 141.72 | 2.3512
17.92 | 10.37 | 0 | 1.57 | 0.29 | 0.27 | 0.19 | 0 | 0 | 2.87 | 0 | 0.1 | 0 | 0.025 | 0.004 | 0 | 0 | 0 | 1200 | 2.778151 | 1 | 750 | 141.74 | 2.3997
17.92 | 10.37 | 0 | 1.57 | 0.29 | 0.27 | 0.19 | 0 | 0 | 2.87 | 0 | 0.1 | 0 | 0.025 | 0.004 | 0 | 0 | 0 | 1200 | 2.778151 | 1 | 750 | 130.66 | 2.4087
17.92 | 10.37 | 0 | 1.57 | 0.29 | 0.27 | 0.19 | 0 | 0 | 2.87 | 0 | 0.1 | 0 | 0.025 | 0.004 | 0 | 0 | 0 | 1200 | 2.778151 | 1 | 750 | 130.71 | 2.5189
17.92 | 10.37 | 0 | 1.57 | 0.29 | 0.27 | 0.19 | 0 | 0 | 2.87 | 0 | 0.1 | 0 | 0.025 | 0.004 | 0 | 0 | 0 | 1200 | 2.778151 | 1 | 750 | 130.71 | 2.541
17.92 | 10.37 | 0 | 1.57 | 0.29 | 0.27 | 0.19 | 0 | 0 | 2.87 | 0 | 0.1 | 0 | 0.025 | 0.004 | 0 | 0 | 0 | 1200 | 2.778151 | 1 | 750 | 130.72 | 2.5586
17.92 | 10.37 | 0 | 1.57 | 0.29 | 0.27 | 0.19 | 0 | 0 | 2.87 | 0 | 0.1 | 0 | 0.025 | 0.004 | 0 | 0 | 0 | 1200 | 2.778151 | 1 | 750 | 130.73 | 2.5763
17.92 | 10.37 | 0 | 1.57 | 0.29 | 0.27 | 0.19 | 0 | 0 | 2.87 | 0 | 0.1 | 0 | 0.025 | 0.004 | 0 | 0 | 0 | 1200 | 2.778151 | 1 | 750 | 130.75 | 2.616
17.92 | 10.37 | 0 | 1.57 | 0.29 | 0.27 | 0.19 | 0 | 0 | 2.87 | 0 | 0.1 | 0 | 0.025 | 0.004 | 0 | 0 | 0 | 1200 | 2.778151 | 1 | 750 | 129.93 | 2.6292
17.92 | 10.37 | 0 | 1.57 | 0.29 | 0.27 | 0.19 | 0 | 0 | 2.87 | 0 | 0.1 | 0 | 0.025 | 0.004 | 0 | 0 | 0 | 1200 | 2.778151 | 1 | 750 | 109.81 | 2.8852
17.92 | 10.37 | 0 | 1.57 | 0.29 | 0.27 | 0.19 | 0 | 0 | 2.87 | 0 | 0.1 | 0 | 0.025 | 0.004 | 0 | 0 | 0 | 1200 | 2.778151 | 1 | 750 | 120.63 | 2.9071
17.92 | 10.37 | 0 | 1.57 | 0.29 | 0.27 | 0.19 | 0 | 0 | 2.87 | 0 | 0.1 | 0 | 0.025 | 0.004 | 0 | 0 | 0 | 1200 | 2.778151 | 1 | 750 | 110.51 | 2.9205
17.92 | 10.37 | 0 | 1.57 | 0.29 | 0.27 | 0.19 | 0 | 0 | 2.87 | 0 | 0.1 | 0 | 0.025 | 0.004 | 0 | 0 | 0 | 1200 | 2.778151 | 1 | 750 | 109.83 | 2.9558
17.92 | 10.37 | 0 | 1.57 | 0.29 | 0.27 | 0.19 | 0 | 0 | 2.87 | 0 | 0.1 | 0 | 0.025 | 0.004 | 0 | 0 | 0 | 1200 | 2.778151 | 1 | 750 | 96.915 | 2.9912
17.92 | 10.37 | 0 | 1.57 | 0.29 | 0.27 | 0.19 | 0 | 0 | 2.87 | 0 | 0.1 | 0 | 0.025 | 0.004 | 0 | 0 | 0 | 1200 | 2.778151 | 1 | 750 | 96.924 | 3.0221
17.92 | 10.37 | 0 | 1.57 | 0.29 | 0.27 | 0.19 | 0 | 0 | 2.87 | 0 | 0.1 | 0 | 0.025 | 0.004 | 0 | 0 | 0 | 1200 | 2.778151 | 1 | 750 | 109.86 | 3.0396
17.92 | 10.37 | 0 | 1.57 | 0.29 | 0.27 | 0.19 | 0 | 0 | 2.87 | 0 | 0.1 | 0 | 0.025 | 0.004 | 0 | 0 | 0 | 1200 | 2.778151 | 1 | 750 | 96.931 | 3.0441
17.92 | 10.37 | 0 | 1.57 | 0.29 | 0.27 | 0.19 | 0 | 0 | 2.87 | 0 | 0.1 | 0 | 0.025 | 0.004 | 0 | 0 | 0 | 1200 | 2.778151 | 1 | 750 | 105.81 | 3.0484
17.92 | 10.37 | 0 | 1.57 | 0.29 | 0.27 | 0.19 | 0 | 0 | 2.87 | 0 | 0.1 | 0 | 0.025 | 0.004 | 0 | 0 | 0 | 1200 | 2.778151 | 1 | 750 | 97.554 | 3.0926
17.92 | 10.37 | 0 | 1.57 | 0.29 | 0.27 | 0.19 | 0 | 0 | 2.87 | 0 | 0.1 | 0 | 0.025 | 0.004 | 0 | 0 | 0 | 1200 | 2.778151 | 1 | 750 | 109.89 | 3.1057
17.92 | 10.37 | 0 | 1.57 | 0.29 | 0.27 | 0.19 | 0 | 0 | 2.87 | 0 | 0.1 | 0 | 0.025 | 0.004 | 0 | 0 | 0 | 1200 | 2.778151 | 1 | 750 | 97.567 | 3.1323
17.92 | 10.37 | 0 | 1.57 | 0.29 | 0.27 | 0.19 | 0 | 0 | 2.87 | 0 | 0.1 | 0 | 0.025 | 0.004 | 0 | 0 | 0 | 1200 | 2.778151 | 1 | 750 | 96.97 | 3.172
17.92 | 10.37 | 0 | 1.57 | 0.29 | 0.27 | 0.19 | 0 | 0 | 2.87 | 0 | 0.1 | 0 | 0.025 | 0.004 | 0 | 0 | 0 | 1200 | 2.778151 | 1 | 750 | 96.392 | 3.2647
17.92 | 10.37 | 0 | 1.57 | 0.29 | 0.27 | 0.19 | 0 | 0 | 2.87 | 0 | 0.1 | 0 | 0.025 | 0.004 | 0 | 0 | 0 | 1200 | 2.778151 | 1 | 750 | 99.523 | 3.4719
17.92 | 10.37 | 0 | 1.57 | 0.29 | 0.27 | 0.19 | 0 | 0 | 2.87 | 0 | 0.1 | 0 | 0.025 | 0.004 | 0 | 0 | 0 | 1200 | 2.778151 | 1 | 750 | 87.275 | 3.5338
17.92 | 10.37 | 0 | 1.57 | 0.29 | 0.27 | 0.19 | 0 | 0 | 2.87 | 0 | 0.1 | 0 | 0.025 | 0.004 | 0 | 0 | 0 | 1200 | 2.778151 | 1 | 750 | 87.841 | 3.5955
17.92 | 10.37 | 0 | 1.57 | 0.29 | 0.27 | 0.19 | 0 | 0 | 2.87 | 0 | 0.1 | 0 | 0.025 | 0.004 | 0 | 0 | 0 | 1200 | 2.778151 | 1 | 750 | 87.297 | 3.6132
17.92 | 10.37 | 0 | 1.57 | 0.29 | 0.27 | 0.19 | 0 | 0 | 2.87 | 0 | 0.1 | 0 | 0.025 | 0.004 | 0 | 0 | 0 | 1200 | 2.778151 | 1 | 750 | 87.852 | 3.6352
17.92 | 10.37 | 0 | 1.57 | 0.29 | 0.27 | 0.19 | 0 | 0 | 2.87 | 0 | 0.1 | 0 | 0.025 | 0.004 | 0 | 0 | 0 | 1200 | 2.778151 | 1 | 750 | 80.004 | 3.75
17.92 | 10.37 | 0 | 1.57 | 0.29 | 0.27 | 0.19 | 0 | 0 | 2.87 | 0 | 0.1 | 0 | 0.025 | 0.004 | 0 | 0 | 0 | 1200 | 2.778151 | 1 | 750 | 90.116 | 3.7631
17.92 | 10.37 | 0 | 1.57 | 0.29 | 0.27 | 0.19 | 0 | 0 | 2.87 | 0 | 0.1 | 0 | 0.025 | 0.004 | 0 | 0 | 0 | 1200 | 2.778151 | 1 | 750 | 80.016 | 3.7985
17.92 | 10.37 | 0 | 1.57 | 0.29 | 0.27 | 0.19 | 0 | 0 | 2.87 | 0 | 0.1 | 0 | 0.025 | 0.004 | 0 | 0 | 0 | 1200 | 2.778151 | 1 | 750 | 80.021 | 3.8206
17.92 | 10.37 | 0 | 1.57 | 0.29 | 0.27 | 0.19 | 0 | 0 | 2.87 | 0 | 0.1 | 0 | 0.025 | 0.004 | 0 | 0 | 0 | 1200 | 2.778151 | 1 | 750 | 80.031 | 3.8603
17.92 | 10.37 | 0 | 1.57 | 0.29 | 0.27 | 0.19 | 0 | 0 | 2.87 | 0 | 0.1 | 0 | 0.025 | 0.004 | 0 | 0 | 0 | 1200 | 2.778151 | 1 | 750 | 87.366 | 3.8646
17.92 | 10.37 | 0 | 1.57 | 0.29 | 0.27 | 0.19 | 0 | 0 | 2.87 | 0 | 0.1 | 0 | 0.025 | 0.004 | 0 | 0 | 0 | 1200 | 2.778151 | 1 | 750 | 80.035 | 3.8735
17.92 | 10.37 | 0 | 1.57 | 0.29 | 0.27 | 0.19 | 0 | 0 | 2.87 | 0 | 0.1 | 0 | 0.025 | 0.004 | 0 | 0 | 0 | 1200 | 2.778151 | 1 | 750 | 71.078 | 3.9707
17.92 | 10.37 | 0 | 1.57 | 0.29 | 0.27 | 0.19 | 0 | 0 | 2.87 | 0 | 0.1 | 0 | 0.025 | 0.004 | 0 | 0 | 0 | 1200 | 2.778151 | 1 | 750 | 71.087 | 4.0104
17.92 | 10.37 | 0 | 1.57 | 0.29 | 0.27 | 0.19 | 0 | 0 | 2.87 | 0 | 0.1 | 0 | 0.025 | 0.004 | 0 | 0 | 0 | 1200 | 2.778151 | 1 | 750 | 71.092 | 4.0324
21.76 | 15.08 | 0 | 1.36 | 0.38 | 0.68 | 0 | 0 | 0 | 0 | 0.19 | 0.05 | 0.002 | 0.025 | 0.006 | 0 | 0 | 0 | 1200 | 2.778151 | 1 | 600 | 421.95 | 1.7561
21.76 | 15.08 | 0 | 1.36 | 0.38 | 0.68 | 0 | 0 | 0 | 0 | 0.19 | 0.05 | 0.002 | 0.025 | 0.006 | 0 | 0 | 0 | 1200 | 2.778151 | 1 | 600 | 398.8 | 2.0524
21.76 | 15.08 | 0 | 1.36 | 0.38 | 0.68 | 0 | 0 | 0 | 0 | 0.19 | 0.05 | 0.002 | 0.025 | 0.006 | 0 | 0 | 0 | 1200 | 2.778151 | 1 | 600 | 371.75 | 2.5019
21.76 | 15.08 | 0 | 1.36 | 0.38 | 0.68 | 0 | 0 | 0 | 0 | 0.19 | 0.05 | 0.002 | 0.025 | 0.006 | 0 | 0 | 0 | 1200 | 2.778151 | 1 | 600 | 341.08 | 2.5326
21.76 | 15.08 | 0 | 1.36 | 0.38 | 0.68 | 0 | 0 | 0 | 0 | 0.19 | 0.05 | 0.002 | 0.025 | 0.006 | 0 | 0 | 0 | 1200 | 2.778151 | 1 | 600 | 351.28 | 2.7318
21.76 | 15.08 | 0 | 1.36 | 0.38 | 0.68 | 0 | 0 | 0 | 0 | 0.19 | 0.05 | 0.002 | 0.025 | 0.006 | 0 | 0 | 0 | 1200 | 2.778151 | 1 | 600 | 313.34 | 2.9157
21.76 | 15.08 | 0 | 1.36 | 0.38 | 0.68 | 0 | 0 | 0 | 0 | 0.19 | 0.05 | 0.002 | 0.025 | 0.006 | 0 | 0 | 0 | 1200 | 2.778151 | 1 | 600 | 322.53 | 2.9668
21.76 | 15.08 | 0 | 1.36 | 0.38 | 0.68 | 0 | 0 | 0 | 0 | 0.19 | 0.05 | 0.002 | 0.025 | 0.006 | 0 | 0 | 0 | 1200 | 2.778151 | 1 | 600 | 292.03 | 3.3142
21.76 | 15.08 | 0 | 1.36 | 0.38 | 0.68 | 0 | 0 | 0 | 0 | 0.19 | 0.05 | 0.002 | 0.025 | 0.006 | 0 | 0 | 0 | 1200 | 2.778151 | 1 | 600 | 300.59 | 3.355
21.76 | 15.08 | 0 | 1.36 | 0.38 | 0.68 | 0 | 0 | 0 | 0 | 0.19 | 0.05 | 0.002 | 0.025 | 0.006 | 0 | 0 | 0 | 1200 | 2.778151 | 1 | 600 | 284.01 | 3.5645
21.76 | 15.08 | 0 | 1.36 | 0.38 | 0.68 | 0 | 0 | 0 | 0 | 0.19 | 0.05 | 0.002 | 0.025 | 0.006 | 0 | 0 | 0 | 1200 | 2.778151 | 1 | 600 | 284.11 | 3.6616
21.76 | 15.08 | 0 | 1.36 | 0.38 | 0.68 | 0 | 0 | 0 | 0 | 0.19 | 0.05 | 0.002 | 0.025 | 0.006 | 0 | 0 | 0 | 1200 | 2.778151 | 1 | 600 | 270.34 | 3.825
21.76 | 15.08 | 0 | 1.36 | 0.38 | 0.68 | 0 | 0 | 0 | 0 | 0.19 | 0.05 | 0.002 | 0.025 | 0.006 | 0 | 0 | 0 | 1200 | 2.778151 | 1 | 600 | 264.75 | 4.0089
21.76 | 15.08 | 0 | 1.36 | 0.38 | 0.68 | 0 | 0 | 0 | 0 | 0.19 | 0.05 | 0.002 | 0.025 | 0.006 | 0 | 0 | 0 | 1200 | 2.778151 | 1 | 600 | 251.8 | 4.0549
21.76 | 15.08 | 0 | 1.36 | 0.38 | 0.68 | 0 | 0 | 0 | 0 | 0.19 | 0.05 | 0.002 | 0.025 | 0.006 | 0 | 0 | 0 | 1200 | 2.778151 | 1 | 600 | 246.47 | 4.0958
21.76 | 15.08 | 0 | 1.36 | 0.38 | 0.68 | 0 | 0 | 0 | 0 | 0.19 | 0.05 | 0.002 | 0.025 | 0.006 | 0 | 0 | 0 | 1200 | 2.778151 | 1 | 650 | 323.42 | 1.7305
21.76 | 15.08 | 0 | 1.36 | 0.38 | 0.68 | 0 | 0 | 0 | 0 | 0.19 | 0.05 | 0.002 | 0.025 | 0.006 | 0 | 0 | 0 | 1200 | 2.778151 | 1 | 650 | 323.49 | 1.7918
21.76 | 15.08 | 0 | 1.36 | 0.38 | 0.68 | 0 | 0 | 0 | 0 | 0.19 | 0.05 | 0.002 | 0.025 | 0.006 | 0 | 0 | 0 | 1200 | 2.778151 | 1 | 650 | 321.26 | 1.8685
21.76 | 15.08 | 0 | 1.36 | 0.38 | 0.68 | 0 | 0 | 0 | 0 | 0.19 | 0.05 | 0.002 | 0.025 | 0.006 | 0 | 0 | 0 | 1200 | 2.778151 | 1 | 650 | 301.47 | 2.1648
21.76 | 15.08 | 0 | 1.36 | 0.38 | 0.68 | 0 | 0 | 0 | 0 | 0.19 | 0.05 | 0.002 | 0.025 | 0.006 | 0 | 0 | 0 | 1200 | 2.778151 | 1 | 650 | 280.74 | 2.3333
21.76 | 15.08 | 0 | 1.36 | 0.38 | 0.68 | 0 | 0 | 0 | 0 | 0.19 | 0.05 | 0.002 | 0.025 | 0.006 | 0 | 0 | 0 | 1200 | 2.778151 | 1 | 650 | 280.82 | 2.4151
21.76 | 15.08 | 0 | 1.36 | 0.38 | 0.68 | 0 | 0 | 0 | 0 | 0.19 | 0.05 | 0.002 | 0.025 | 0.006 | 0 | 0 | 0 | 1200 | 2.778151 | 1 | 650 | 280.96 | 2.553
21.76 | 15.08 | 0 | 1.36 | 0.38 | 0.68 | 0 | 0 | 0 | 0 | 0.19 | 0.05 | 0.002 | 0.025 | 0.006 | 0 | 0 | 0 | 1200 | 2.778151 | 1 | 650 | 261.62 | 2.7011
21.76 | 15.08 | 0 | 1.36 | 0.38 | 0.68 | 0 | 0 | 0 | 0 | 0.19 | 0.05 | 0.002 | 0.025 | 0.006 | 0 | 0 | 0 | 1200 | 2.778151 | 1 | 650 | 261.7 | 2.788
21.76 | 15.08 | 0 | 1.36 | 0.38 | 0.68 | 0 | 0 | 0 | 0 | 0.19 | 0.05 | 0.002 | 0.025 | 0.006 | 0 | 0 | 0 | 1200 | 2.778151 | 1 | 650 | 238.38 | 2.8033
21.76 | 15.08 | 0 | 1.36 | 0.38 | 0.68 | 0 | 0 | 0 | 0 | 0.19 | 0.05 | 0.002 | 0.025 | 0.006 | 0 | 0 | 0 | 1200 | 2.778151 | 1 | 650 | 238.48 | 2.9259
21.76 | 15.08 | 0 | 1.36 | 0.38 | 0.68 | 0 | 0 | 0 | 0 | 0.19 | 0.05 | 0.002 | 0.025 | 0.006 | 0 | 0 | 0 | 1200 | 2.778151 | 1 | 650 | 238.52 | 2.9668
21.76 | 15.08 | 0 | 1.36 | 0.38 | 0.68 | 0 | 0 | 0 | 0 | 0.19 | 0.05 | 0.002 | 0.025 | 0.006 | 0 | 0 | 0 | 1200 | 2.778151 | 1 | 650 | 238.57 | 3.0332
21.76 | 15.08 | 0 | 1.36 | 0.38 | 0.68 | 0 | 0 | 0 | 0 | 0.19 | 0.05 | 0.002 | 0.025 | 0.006 | 0 | 0 | 0 | 1200 | 2.778151 | 1 | 650 | 220.5 | 3.1047
21.76 | 15.08 | 0 | 1.36 | 0.38 | 0.68 | 0 | 0 | 0 | 0 | 0.19 | 0.05 | 0.002 | 0.025 | 0.006 | 0 | 0 | 0 | 1200 | 2.778151 | 1 | 650 | 192.54 | 3.3602
21.76 | 15.08 | 0 | 1.36 | 0.38 | 0.68 | 0 | 0 | 0 | 0 | 0.19 | 0.05 | 0.002 | 0.025 | 0.006 | 0 | 0 | 0 | 1200 | 2.778151 | 1 | 650 | 193.95 | 3.3908
21.76 | 15.08 | 0 | 1.36 | 0.38 | 0.68 | 0 | 0 | 0 | 0 | 0.19 | 0.05 | 0.002 | 0.025 | 0.006 | 0 | 0 | 0 | 1200 | 2.778151 | 1 | 650 | 193.99 | 3.447
21.76 | 15.08 | 0 | 1.36 | 0.38 | 0.68 | 0 | 0 | 0 | 0 | 0.19 | 0.05 | 0.002 | 0.025 | 0.006 | 0 | 0 | 0 | 1200 | 2.778151 | 1 | 650 | 168.14 | 3.6411
21.76 | 15.08 | 0 | 1.36 | 0.38 | 0.68 | 0 | 0 | 0 | 0 | 0.19 | 0.05 | 0.002 | 0.025 | 0.006 | 0 | 0 | 0 | 1200 | 2.778151 | 1 | 650 | 168.16 | 3.6718
21.76 | 15.08 | 0 | 1.36 | 0.38 | 0.68 | 0 | 0 | 0 | 0 | 0.19 | 0.05 | 0.002 | 0.025 | 0.006 | 0 | 0 | 0 | 1200 | 2.778151 | 1 | 650 | 179.44 | 3.7484
21.76 | 15.08 | 0 | 1.36 | 0.38 | 0.68 | 0 | 0 | 0 | 0 | 0.19 | 0.05 | 0.002 | 0.025 | 0.006 | 0 | 0 | 0 | 1200 | 2.778151 | 1 | 650 | 158.88 | 3.871
21.76 | 15.08 | 0 | 1.36 | 0.38 | 0.68 | 0 | 0 | 0 | 0 | 0.19 | 0.05 | 0.002 | 0.025 | 0.006 | 0 | 0 | 0 | 1200 | 2.778151 | 1 | 650 | 158.89 | 3.8863
21.76 | 15.08 | 0 | 1.36 | 0.38 | 0.68 | 0 | 0 | 0 | 0 | 0.19 | 0.05 | 0.002 | 0.025 | 0.006 | 0 | 0 | 0 | 1200 | 2.778151 | 1 | 650 | 151.14 | 3.9681
21.76 | 15.08 | 0 | 1.36 | 0.38 | 0.68 | 0 | 0 | 0 | 0 | 0.19 | 0.05 | 0.002 | 0.025 | 0.006 | 0 | 0 | 0 | 1200 | 2.778151 | 1 | 650 | 144.78 | 4.0089
21.76 | 15.08 | 0 | 1.36 | 0.38 | 0.68 | 0 | 0 | 0 | 0 | 0.19 | 0.05 | 0.002 | 0.025 | 0.006 | 0 | 0 | 0 | 1200 | 2.778151 | 1 | 650 | 158.99 | 4.0651
21.76 | 15.08 | 0 | 1.36 | 0.38 | 0.68 | 0 | 0 | 0 | 0 | 0.19 | 0.05 | 0.002 | 0.025 | 0.006 | 0 | 0 | 0 | 1200 | 2.778151 | 1 | 650 | 140.71 | 4.0754
21.76 | 15.08 | 0 | 1.36 | 0.38 | 0.68 | 0 | 0 | 0 | 0 | 0.19 | 0.05 | 0.002 | 0.025 | 0.006 | 0 | 0 | 0 | 1200 | 2.778151 | 1 | 650 | 141.74 | 4.1009
21.76 | 15.08 | 0 | 1.36 | 0.38 | 0.68 | 0 | 0 | 0 | 0 | 0.19 | 0.05 | 0.002 | 0.025 | 0.006 | 0 | 0 | 0 | 1200 | 2.778151 | 1 | 650 | 141.76 | 4.1469
21.76 | 15.08 | 0 | 1.36 | 0.38 | 0.68 | 0 | 0 | 0 | 0 | 0.19 | 0.05 | 0.002 | 0.025 | 0.006 | 0 | 0 | 0 | 1200 | 2.778151 | 1 | 700 | 251.41 | 1.6232
21.76 | 15.08 | 0 | 1.36 | 0.38 | 0.68 | 0 | 0 | 0 | 0 | 0.19 | 0.05 | 0.002 | 0.025 | 0.006 | 0 | 0 | 0 | 1200 | 2.778151 | 1 | 700 | 249.65 | 1.6692
21.76 | 15.08 | 0 | 1.36 | 0.38 | 0.68 | 0 | 0 | 0 | 0 | 0.19 | 0.05 | 0.002 | 0.025 | 0.006 | 0 | 0 | 0 | 1200 | 2.778151 | 1 | 700 | 221.26 | 2.0626
21.76 | 15.08 | 0 | 1.36 | 0.38 | 0.68 | 0 | 0 | 0 | 0 | 0.19 | 0.05 | 0.002 | 0.025 | 0.006 | 0 | 0 | 0 | 1200 | 2.778151 | 1 | 700 | 200.2 | 2.2209
21.76 | 15.08 | 0 | 1.36 | 0.38 | 0.68 | 0 | 0 | 0 | 0 | 0.19 | 0.05 | 0.002 | 0.025 | 0.006 | 0 | 0 | 0 | 1200 | 2.778151 | 1 | 700 | 200.22 | 2.2516
21.76 | 15.08 | 0 | 1.36 | 0.38 | 0.68 | 0 | 0 | 0 | 0 | 0.19 | 0.05 | 0.002 | 0.025 | 0.006 | 0 | 0 | 0 | 1200 | 2.778151 | 1 | 700 | 200.27 | 2.318
21.76 | 15.08 | 0 | 1.36 | 0.38 | 0.68 | 0 | 0 | 0 | 0 | 0.19 | 0.05 | 0.002 | 0.025 | 0.006 | 0 | 0 | 0 | 1200 | 2.778151 | 1 | 700 | 179.94 | 2.5172
21.76 | 15.08 | 0 | 1.36 | 0.38 | 0.68 | 0 | 0 | 0 | 0 | 0.19 | 0.05 | 0.002 | 0.025 | 0.006 | 0 | 0 | 0 | 1200 | 2.778151 | 1 | 700 | 159.37 | 2.7318
21.76 | 15.08 | 0 | 1.36 | 0.38 | 0.68 | 0 | 0 | 0 | 0 | 0.19 | 0.05 | 0.002 | 0.025 | 0.006 | 0 | 0 | 0 | 1200 | 2.778151 | 1 | 700 | 159.39 | 2.7727
21.76 | 15.08 | 0 | 1.36 | 0.38 | 0.68 | 0 | 0 | 0 | 0 | 0.19 | 0.05 | 0.002 | 0.025 | 0.006 | 0 | 0 | 0 | 1200 | 2.778151 | 1 | 700 | 150.53 | 2.8493
21.76 | 15.08 | 0 | 1.36 | 0.38 | 0.68 | 0 | 0 | 0 | 0 | 0.19 | 0.05 | 0.002 | 0.025 | 0.006 | 0 | 0 | 0 | 1200 | 2.778151 | 1 | 700 | 159.45 | 2.8646
21.76 | 15.08 | 0 | 1.36 | 0.38 | 0.68 | 0 | 0 | 0 | 0 | 0.19 | 0.05 | 0.002 | 0.025 | 0.006 | 0 | 0 | 0 | 1200 | 2.778151 | 1 | 700 | 159.46 | 2.8851
21.76 | 15.08 | 0 | 1.36 | 0.38 | 0.68 | 0 | 0 | 0 | 0 | 0.19 | 0.05 | 0.002 | 0.025 | 0.006 | 0 | 0 | 0 | 1200 | 2.778151 | 1 | 700 | 140.28 | 3.212
21.76 | 15.08 | 0 | 1.36 | 0.38 | 0.68 | 0 | 0 | 0 | 0 | 0.19 | 0.05 | 0.002 | 0.025 | 0.006 | 0 | 0 | 0 | 1200 | 2.778151 | 1 | 700 | 123.27 | 3.2427
21.76 | 15.08 | 0 | 1.36 | 0.38 | 0.68 | 0 | 0 | 0 | 0 | 0.19 | 0.05 | 0.002 | 0.025 | 0.006 | 0 | 0 | 0 | 1200 | 2.778151 | 1 | 700 | 130.61 | 3.3244
21.76 | 15.08 | 0 | 1.36 | 0.38 | 0.68 | 0 | 0 | 0 | 0 | 0.19 | 0.05 | 0.002 | 0.025 | 0.006 | 0 | 0 | 0 | 1200 | 2.778151 | 1 | 700 | 122.44 | 3.3602
21.76 | 15.08 | 0 | 1.36 | 0.38 | 0.68 | 0 | 0 | 0 | 0 | 0.19 | 0.05 | 0.002 | 0.025 | 0.006 | 0 | 0 | 0 | 1200 | 2.778151 | 1 | 700 | 122.49 | 3.4623
21.76 | 15.08 | 0 | 1.36 | 0.38 | 0.68 | 0 | 0 | 0 | 0 | 0.19 | 0.05 | 0.002 | 0.025 | 0.006 | 0 | 0 | 0 | 1200 | 2.778151 | 1 | 700 | 124.32 | 3.5849
21.76 | 15.08 | 0 | 1.36 | 0.38 | 0.68 | 0 | 0 | 0 | 0 | 0.19 | 0.05 | 0.002 | 0.025 | 0.006 | 0 | 0 | 0 | 1200 | 2.778151 | 1 | 700 | 119.08 | 3.6105
21.76 | 15.08 | 0 | 1.36 | 0.38 | 0.68 | 0 | 0 | 0 | 0 | 0.19 | 0.05 | 0.002 | 0.025 | 0.006 | 0 | 0 | 0 | 1200 | 2.778151 | 1 | 700 | 116.54 | 3.6156
21.76 | 15.08 | 0 | 1.36 | 0.38 | 0.68 | 0 | 0 | 0 | 0 | 0.19 | 0.05 | 0.002 | 0.025 | 0.006 | 0 | 0 | 0 | 1200 | 2.778151 | 1 | 700 | 115.72 | 3.6513
21.76 | 15.08 | 0 | 1.36 | 0.38 | 0.68 | 0 | 0 | 0 | 0 | 0.19 | 0.05 | 0.002 | 0.025 | 0.006 | 0 | 0 | 0 | 1200 | 2.778151 | 1 | 700 | 105.46 | 3.8046
21.76 | 15.08 | 0 | 1.36 | 0.38 | 0.68 | 0 | 0 | 0 | 0 | 0.19 | 0.05 | 0.002 | 0.025 | 0.006 | 0 | 0 | 0 | 1200 | 2.778151 | 1 | 700 | 108.55 | 3.8301
21.76 | 15.08 | 0 | 1.36 | 0.38 | 0.68 | 0 | 0 | 0 | 0 | 0.19 | 0.05 | 0.002 | 0.025 | 0.006 | 0 | 0 | 0 | 1200 | 2.778151 | 1 | 700 | 105.48 | 3.8557
21.76 | 15.08 | 0 | 1.36 | 0.38 | 0.68 | 0 | 0 | 0 | 0 | 0.19 | 0.05 | 0.002 | 0.025 | 0.006 | 0 | 0 | 0 | 1200 | 2.778151 | 1 | 700 | 87.575 | 4.0702
21.76 | 15.08 | 0 | 1.36 | 0.38 | 0.68 | 0 | 0 | 0 | 0 | 0.19 | 0.05 | 0.002 | 0.025 | 0.006 | 0 | 0 | 0 | 1200 | 2.778151 | 1 | 750 | 170.39 | 1.3372
21.76 | 15.08 | 0 | 1.36 | 0.38 | 0.68 | 0 | 0 | 0 | 0 | 0.19 | 0.05 | 0.002 | 0.025 | 0.006 | 0 | 0 | 0 | 1200 | 2.778151 | 1 | 750 | 169.28 | 1.516
21.76 | 15.08 | 0 | 1.36 | 0.38 | 0.68 | 0 | 0 | 0 | 0 | 0.19 | 0.05 | 0.002 | 0.025 | 0.006 | 0 | 0 | 0 | 1200 | 2.778151 | 1 | 750 | 149.9 | 1.6743
21.76 | 15.08 | 0 | 1.36 | 0.38 | 0.68 | 0 | 0 | 0 | 0 | 0.19 | 0.05 | 0.002 | 0.025 | 0.006 | 0 | 0 | 0 | 1200 | 2.778151 | 1 | 750 | 160.04 | 1.8991
21.76 | 15.08 | 0 | 1.36 | 0.38 | 0.68 | 0 | 0 | 0 | 0 | 0.19 | 0.05 | 0.002 | 0.025 | 0.006 | 0 | 0 | 0 | 1200 | 2.778151 | 1 | 750 | 140.69 | 2.037
21.76 | 15.08 | 0 | 1.36 | 0.38 | 0.68 | 0 | 0 | 0 | 0 | 0.19 | 0.05 | 0.002 | 0.025 | 0.006 | 0 | 0 | 0 | 1200 | 2.778151 | 1 | 750 | 140.71 | 2.0728
21.76 | 15.08 | 0 | 1.36 | 0.38 | 0.68 | 0 | 0 | 0 | 0 | 0.19 | 0.05 | 0.002 | 0.025 | 0.006 | 0 | 0 | 0 | 1200 | 2.778151 | 1 | 750 | 130.06 | 2.1648
21.76 | 15.08 | 0 | 1.36 | 0.38 | 0.68 | 0 | 0 | 0 | 0 | 0.19 | 0.05 | 0.002 | 0.025 | 0.006 | 0 | 0 | 0 | 1200 | 2.778151 | 1 | 750 | 120.3 | 2.4355
21.76 | 15.08 | 0 | 1.36 | 0.38 | 0.68 | 0 | 0 | 0 | 0 | 0.19 | 0.05 | 0.002 | 0.025 | 0.006 | 0 | 0 | 0 | 1200 | 2.778151 | 1 | 750 | 109.64 | 2.6092
21.76 | 15.08 | 0 | 1.36 | 0.38 | 0.68 | 0 | 0 | 0 | 0 | 0.19 | 0.05 | 0.002 | 0.025 | 0.006 | 0 | 0 | 0 | 1200 | 2.778151 | 1 | 750 | 105.8 | 2.6858
21.76 | 15.08 | 0 | 1.36 | 0.38 | 0.68 | 0 | 0 | 0 | 0 | 0.19 | 0.05 | 0.002 | 0.025 | 0.006 | 0 | 0 | 0 | 1200 | 2.778151 | 1 | 750 | 110.46 | 2.7011
21.76 | 15.08 | 0 | 1.36 | 0.38 | 0.68 | 0 | 0 | 0 | 0 | 0.19 | 0.05 | 0.002 | 0.025 | 0.006 | 0 | 0 | 0 | 1200 | 2.778151 | 1 | 750 | 109.68 | 2.7216
21.76 | 15.08 | 0 | 1.36 | 0.38 | 0.68 | 0 | 0 | 0 | 0 | 0.19 | 0.05 | 0.002 | 0.025 | 0.006 | 0 | 0 | 0 | 1200 | 2.778151 | 1 | 750 | 105.82 | 2.742
21.76 | 15.08 | 0 | 1.36 | 0.38 | 0.68 | 0 | 0 | 0 | 0 | 0.19 | 0.05 | 0.002 | 0.025 | 0.006 | 0 | 0 | 0 | 1200 | 2.778151 | 1 | 750 | 99.948 | 2.8544
21.76 | 15.08 | 0 | 1.36 | 0.38 | 0.68 | 0 | 0 | 0 | 0 | 0.19 | 0.05 | 0.002 | 0.025 | 0.006 | 0 | 0 | 0 | 1200 | 2.778151 | 1 | 750 | 90.463 | 3.0996
21.76 | 15.08 | 0 | 1.36 | 0.38 | 0.68 | 0 | 0 | 0 | 0 | 0.19 | 0.05 | 0.002 | 0.025 | 0.006 | 0 | 0 | 0 | 1200 | 2.778151 | 1 | 750 | 87.974 | 3.3346
21.76 | 15.08 | 0 | 1.36 | 0.38 | 0.68 | 0 | 0 | 0 | 0 | 0.19 | 0.05 | 0.002 | 0.025 | 0.006 | 0 | 0 | 0 | 1200 | 2.778151 | 1 | 750 | 80.135 | 3.355
21.76 | 15.08 | 0 | 1.36 | 0.38 | 0.68 | 0 | 0 | 0 | 0 | 0.19 | 0.05 | 0.002 | 0.025 | 0.006 | 0 | 0 | 0 | 1200 | 2.778151 | 1 | 750 | 78.455 | 3.4572
21.76 | 15.08 | 0 | 1.36 | 0.38 | 0.68 | 0 | 0 | 0 | 0 | 0.19 | 0.05 | 0.002 | 0.025 | 0.006 | 0 | 0 | 0 | 1200 | 2.778151 | 1 | 750 | 78.465 | 3.493
21.76 | 15.08 | 0 | 1.36 | 0.38 | 0.68 | 0 | 0 | 0 | 0 | 0.19 | 0.05 | 0.002 | 0.025 | 0.006 | 0 | 0 | 0 | 1200 | 2.778151 | 1 | 750 | 80.191 | 3.5492
21.76 | 15.08 | 0 | 1.36 | 0.38 | 0.68 | 0 | 0 | 0 | 0 | 0.19 | 0.05 | 0.002 | 0.025 | 0.006 | 0 | 0 | 0 | 1200 | 2.778151 | 1 | 750 | 71.01 | 3.7024
21.76 | 15.08 | 0 | 1.36 | 0.38 | 0.68 | 0 | 0 | 0 | 0 | 0.19 | 0.05 | 0.002 | 0.025 | 0.006 | 0 | 0 | 0 | 1200 | 2.778151 | 1 | 750 | 71.017 | 3.7331
21.76 | 15.08 | 0 | 1.36 | 0.38 | 0.68 | 0 | 0 | 0 | 0 | 0.19 | 0.05 | 0.002 | 0.025 | 0.006 | 0 | 0 | 0 | 1200 | 2.778151 | 1 | 750 | 71.037 | 3.8097
21.76 | 15.08 | 0 | 1.36 | 0.38 | 0.68 | 0 | 0 | 0 | 0 | 0.19 | 0.05 | 0.002 | 0.025 | 0.006 | 0 | 0 | 0 | 1200 | 2.778151 | 1 | 750 | 70.03 | 3.8352
21.76 | 15.08 | 0 | 1.36 | 0.38 | 0.68 | 0 | 0 | 0 | 0 | 0.19 | 0.05 | 0.002 | 0.025 | 0.006 | 0 | 0 | 0 | 1200 | 2.778151 | 1 | 750 | 59.823 | 3.9834
21.76 | 15.08 | 0 | 1.36 | 0.38 | 0.68 | 0 | 0 | 0 | 0 | 0.19 | 0.05 | 0.002 | 0.025 | 0.006 | 0 | 0 | 0 | 1200 | 2.778151 | 1 | 750 | 62.46 | 3.9936
21.76 | 15.08 | 0 | 1.36 | 0.38 | 0.68 | 0 | 0 | 0 | 0 | 0.19 | 0.05 | 0.002 | 0.025 | 0.006 | 0 | 0 | 0 | 1200 | 2.778151 | 1 | 800 | 109.97 | 1.4444
21.76 | 15.08 | 0 | 1.36 | 0.38 | 0.68 | 0 | 0 | 0 | 0 | 0.19 | 0.05 | 0.002 | 0.025 | 0.006 | 0 | 0 | 0 | 1200 | 2.778151 | 1 | 800 | 99.596 | 1.8736
21.76 | 15.08 | 0 | 1.36 | 0.38 | 0.68 | 0 | 0 | 0 | 0 | 0.19 | 0.05 | 0.002 | 0.025 | 0.006 | 0 | 0 | 0 | 1200 | 2.778151 | 1 | 800 | 89.626 | 2.5121
21.76 | 15.08 | 0 | 1.36 | 0.38 | 0.68 | 0 | 0 | 0 | 0 | 0.19 | 0.05 | 0.002 | 0.025 | 0.006 | 0 | 0 | 0 | 1200 | 2.778151 | 1 | 800 | 79.906 | 2.5581
21.76 | 15.08 | 0 | 1.36 | 0.38 | 0.68 | 0 | 0 | 0 | 0 | 0.19 | 0.05 | 0.002 | 0.025 | 0.006 | 0 | 0 | 0 | 1200 | 2.778151 | 1 | 800 | 69.775 | 2.8186
21.76 | 15.08 | 0 | 1.36 | 0.38 | 0.68 | 0 | 0 | 0 | 0 | 0.19 | 0.05 | 0.002 | 0.025 | 0.006 | 0 | 0 | 0 | 1200 | 2.778151 | 1 | 800 | 69.786 | 2.8646
21.76 | 15.08 | 0 | 1.36 | 0.38 | 0.68 | 0 | 0 | 0 | 0 | 0.19 | 0.05 | 0.002 | 0.025 | 0.006 | 0 | 0 | 0 | 1200 | 2.778151 | 1 | 800 | 69.8 | 2.9208
21.76 | 15.08 | 0 | 1.36 | 0.38 | 0.68 | 0 | 0 | 0 | 0 | 0.19 | 0.05 | 0.002 | 0.025 | 0.006 | 0 | 0 | 0 | 1200 | 2.778151 | 1 | 800 | 59.67 | 3.2733
21.76 | 15.08 | 0 | 1.36 | 0.38 | 0.68 | 0 | 0 | 0 | 0 | 0.19 | 0.05 | 0.002 | 0.025 | 0.006 | 0 | 0 | 0 | 1200 | 2.778151 | 1 | 800 | 59.679 | 3.3142
21.76 | 15.08 | 0 | 1.36 | 0.38 | 0.68 | 0 | 0 | 0 | 0 | 0.19 | 0.05 | 0.002 | 0.025 | 0.006 | 0 | 0 | 0 | 1200 | 2.778151 | 1 | 800 | 50.298 | 3.7126
15.5 | 9.55 | 1.03 | 5.63 | 0.47 | 1.02 | 0 | 0.23 | 0 | 0 | 0 | 0.085 | 0.004 | 0.029 | 0.004 | 0 | 0 | 0 | 1200 | 2.778151 | 1 | 650 | 308.5 | 1.9439
15.5 | 9.55 | 1.03 | 5.63 | 0.47 | 1.02 | 0 | 0.23 | 0 | 0 | 0 | 0.085 | 0.004 | 0.029 | 0.004 | 0 | 0 | 0 | 1200 | 2.778151 | 1 | 650 | 259.28 | 1.9901
15.5 | 9.55 | 1.03 | 5.63 | 0.47 | 1.02 | 0 | 0.23 | 0 | 0 | 0 | 0.085 | 0.004 | 0.029 | 0.004 | 0 | 0 | 0 | 1200 | 2.778151 | 1 | 650 | 293.55 | 2.0033
15.5 | 9.55 | 1.03 | 5.63 | 0.47 | 1.02 | 0 | 0.23 | 0 | 0 | 0 | 0.085 | 0.004 | 0.029 | 0.004 | 0 | 0 | 0 | 1200 | 2.778151 | 1 | 650 | 308.5 | 2.0033
15.5 | 9.55 | 1.03 | 5.63 | 0.47 | 1.02 | 0 | 0.23 | 0 | 0 | 0 | 0.085 | 0.004 | 0.029 | 0.004 | 0 | 0 | 0 | 1200 | 2.778151 | 1 | 650 | 250.58 | 2.0363
15.5 | 9.55 | 1.03 | 5.63 | 0.47 | 1.02 | 0 | 0.23 | 0 | 0 | 0 | 0.085 | 0.004 | 0.029 | 0.004 | 0 | 0 | 0 | 1200 | 2.778151 | 1 | 650 | 266.63 | 2.0363
15.5 | 9.55 | 1.03 | 5.63 | 0.47 | 1.02 | 0 | 0.23 | 0 | 0 | 0 | 0.085 | 0.004 | 0.029 | 0.004 | 0 | 0 | 0 | 1200 | 2.778151 | 1 | 650 | 280.2 | 2.0429
15.5 | 9.55 | 1.03 | 5.63 | 0.47 | 1.02 | 0 | 0.23 | 0 | 0 | 0 | 0.085 | 0.004 | 0.029 | 0.004 | 0 | 0 | 0 | 1200 | 2.778151 | 1 | 650 | 292.64 | 2.0561
15.5 | 9.55 | 1.03 | 5.63 | 0.47 | 1.02 | 0 | 0.23 | 0 | 0 | 0 | 0.085 | 0.004 | 0.029 | 0.004 | 0 | 0 | 0 | 1200 | 2.778151 | 1 | 650 | 250.58 | 2.0825
15.5 | 9.55 | 1.03 | 5.63 | 0.47 | 1.02 | 0 | 0.23 | 0 | 0 | 0 | 0.085 | 0.004 | 0.029 | 0.004 | 0 | 0 | 0 | 1200 | 2.778151 | 1 | 650 | 306.59 | 2.0891
15.5 | 9.55 | 1.03 | 5.63 | 0.47 | 1.02 | 0 | 0.23 | 0 | 0 | 0 | 0.085 | 0.004 | 0.029 | 0.004 | 0 | 0 | 0 | 1200 | 2.778151 | 1 | 650 | 261.71 | 2.0924
15.5 | 9.55 | 1.03 | 5.63 | 0.47 | 1.02 | 0 | 0.23 | 0 | 0 | 0 | 0.085 | 0.004 | 0.029 | 0.004 | 0 | 0 | 0 | 1200 | 2.778151 | 1 | 650 | 292.64 | 2.1155
15.5 | 9.55 | 1.03 | 5.63 | 0.47 | 1.02 | 0 | 0.23 | 0 | 0 | 0 | 0.085 | 0.004 | 0.029 | 0.004 | 0 | 0 | 0 | 1200 | 2.778151 | 1 | 650 | 251.36 | 2.1254
15.5 | 9.55 | 1.03 | 5.63 | 0.47 | 1.02 | 0 | 0.23 | 0 | 0 | 0 | 0.085 | 0.004 | 0.029 | 0.004 | 0 | 0 | 0 | 1200 | 2.778151 | 1 | 650 | 231.87 | 2.1287
15.5 | 9.55 | 1.03 | 5.63 | 0.47 | 1.02 | 0 | 0.23 | 0 | 0 | 0 | 0.085 | 0.004 | 0.029 | 0.004 | 0 | 0 | 0 | 1200 | 2.778151 | 1 | 650 | 263.34 | 2.1716
15.5 | 9.55 | 1.03 | 5.63 | 0.47 | 1.02 | 0 | 0.23 | 0 | 0 | 0 | 0.085 | 0.004 | 0.029 | 0.004 | 0 | 0 | 0 | 1200 | 2.778151 | 1 | 650 | 250.58 | 2.1749
15.5 | 9.55 | 1.03 | 5.63 | 0.47 | 1.02 | 0 | 0.23 | 0 | 0 | 0 | 0.085 | 0.004 | 0.029 | 0.004 | 0 | 0 | 0 | 1200 | 2.778151 | 1 | 650 | 221.33 | 2.1815
15.5 | 9.55 | 1.03 | 5.63 | 0.47 | 1.02 | 0 | 0.23 | 0 | 0 | 0 | 0.085 | 0.004 | 0.029 | 0.004 | 0 | 0 | 0 | 1200 | 2.778151 | 1 | 650 | 293.55 | 2.1881
15.5 | 9.55 | 1.03 | 5.63 | 0.47 | 1.02 | 0 | 0.23 | 0 | 0 | 0 | 0.085 | 0.004 | 0.029 | 0.004 | 0 | 0 | 0 | 1200 | 2.778151 | 1 | 650 | 277.6 | 2.2013
15.5 | 9.55 | 1.03 | 5.63 | 0.47 | 1.02 | 0 | 0.23 | 0 | 0 | 0 | 0.085 | 0.004 | 0.029 | 0.004 | 0 | 0 | 0 | 1200 | 2.778151 | 1 | 650 | 231.87 | 2.2211
15.5 | 9.55 | 1.03 | 5.63 | 0.47 | 1.02 | 0 | 0.23 | 0 | 0 | 0 | 0.085 | 0.004 | 0.029 | 0.004 | 0 | 0 | 0 | 1200 | 2.778151 | 1 | 650 | 252.14 | 2.2244
15.5 | 9.55 | 1.03 | 5.63 | 0.47 | 1.02 | 0 | 0.23 | 0 | 0 | 0 | 0.085 | 0.004 | 0.029 | 0.004 | 0 | 0 | 0 | 1200 | 2.778151 | 1 | 650 | 222.02 | 2.231
15.5 | 9.55 | 1.03 | 5.63 | 0.47 | 1.02 | 0 | 0.23 | 0 | 0 | 0 | 0.085 | 0.004 | 0.029 | 0.004 | 0 | 0 | 0 | 1200 | 2.778151 | 1 | 650 | 292.64 | 2.2475
15.5 | 9.55 | 1.03 | 5.63 | 0.47 | 1.02 | 0 | 0.23 | 0 | 0 | 0 | 0.085 | 0.004 | 0.029 | 0.004 | 0 | 0 | 0 | 1200 | 2.778151 | 1 | 650 | 252.14 | 2.2805
15.5 | 9.55 | 1.03 | 5.63 | 0.47 | 1.02 | 0 | 0.23 | 0 | 0 | 0 | 0.085 | 0.004 | 0.029 | 0.004 | 0 | 0 | 0 | 1200 | 2.778151 | 1 | 650 | 309.46 | 2.2805
15.5 | 9.55 | 1.03 | 5.63 | 0.47 | 1.02 | 0 | 0.23 | 0 | 0 | 0 | 0.085 | 0.004 | 0.029 | 0.004 | 0 | 0 | 0 | 1200 | 2.778151 | 1 | 650 | 264.98 | 2.3234
15.5 | 9.55 | 1.03 | 5.63 | 0.47 | 1.02 | 0 | 0.23 | 0 | 0 | 0 | 0.085 | 0.004 | 0.029 | 0.004 | 0 | 0 | 0 | 1200 | 2.778151 | 1 | 650 | 251.36 | 2.3267
15.5 | 9.55 | 1.03 | 5.63 | 0.47 | 1.02 | 0 | 0.23 | 0 | 0 | 0 | 0.085 | 0.004 | 0.029 | 0.004 | 0 | 0 | 0 | 1200 | 2.778151 | 1 | 650 | 294.47 | 2.3267
15.5 | 9.55 | 1.03 | 5.63 | 0.47 | 1.02 | 0 | 0.23 | 0 | 0 | 0 | 0.085 | 0.004 | 0.029 | 0.004 | 0 | 0 | 0 | 1200 | 2.778151 | 1 | 650 | 278.47 | 2.3432
15.5 | 9.55 | 1.03 | 5.63 | 0.47 | 1.02 | 0 | 0.23 | 0 | 0 | 0 | 0.085 | 0.004 | 0.029 | 0.004 | 0 | 0 | 0 | 1200 | 2.778151 | 1 | 650 | 309.46 | 2.3465
15.5 | 9.55 | 1.03 | 5.63 | 0.47 | 1.02 | 0 | 0.23 | 0 | 0 | 0 | 0.085 | 0.004 | 0.029 | 0.004 | 0 | 0 | 0 | 1200 | 2.778151 | 1 | 650 | 251.36 | 2.3762
15.5 | 9.55 | 1.03 | 5.63 | 0.47 | 1.02 | 0 | 0.23 | 0 | 0 | 0 | 0.085 | 0.004 | 0.029 | 0.004 | 0 | 0 | 0 | 1200 | 2.778151 | 1 | 650 | 293.55 | 2.3762
15.5 | 9.55 | 1.03 | 5.63 | 0.47 | 1.02 | 0 | 0.23 | 0 | 0 | 0 | 0.085 | 0.004 | 0.029 | 0.004 | 0 | 0 | 0 | 1200 | 2.778151 | 1 | 650 | 231.87 | 2.4257
15.5 | 9.55 | 1.03 | 5.63 | 0.47 | 1.02 | 0 | 0.23 | 0 | 0 | 0 | 0.085 | 0.004 | 0.029 | 0.004 | 0 | 0 | 0 | 1200 | 2.778151 | 1 | 650 | 279.33 | 2.4257
15.5 | 9.55 | 1.03 | 5.63 | 0.47 | 1.02 | 0 | 0.23 | 0 | 0 | 0 | 0.085 | 0.004 | 0.029 | 0.004 | 0 | 0 | 0 | 1200 | 2.778151 | 1 | 650 | 252.93 | 2.4455
15.5 | 9.55 | 1.03 | 5.63 | 0.47 | 1.02 | 0 | 0.23 | 0 | 0 | 0 | 0.085 | 0.004 | 0.029 | 0.004 | 0 | 0 | 0 | 1200 | 2.778151 | 1 | 650 | 294.47 | 2.462
15.5 | 9.55 | 1.03 | 5.63 | 0.47 | 1.02 | 0 | 0.23 | 0 | 0 | 0 | 0.085 | 0.004 | 0.029 | 0.004 | 0 | 0 | 0 | 1200 | 2.778151 | 1 | 650 | 281.95 | 2.4686
15.5 | 9.55 | 1.03 | 5.63 | 0.47 | 1.02 | 0 | 0.23 | 0 | 0 | 0 | 0.085 | 0.004 | 0.029 | 0.004 | 0 | 0 | 0 | 1200 | 2.778151 | 1 | 650 | 264.16 | 2.4785
15.5 | 9.55 | 1.03 | 5.63 | 0.47 | 1.02 | 0 | 0.23 | 0 | 0 | 0 | 0.085 | 0.004 | 0.029 | 0.004 | 0 | 0 | 0 | 1200 | 2.778151 | 1 | 650 | 252.93 | 2.4983
15.5 | 9.55 | 1.03 | 5.63 | 0.47 | 1.02 | 0 | 0.23 | 0 | 0 | 0 | 0.085 | 0.004 | 0.029 | 0.004 | 0 | 0 | 0 | 1200 | 2.778151 | 1 | 650 | 231.87 | 2.5347
15.5 | 9.55 | 1.03 | 5.63 | 0.47 | 1.02 | 0 | 0.23 | 0 | 0 | 0 | 0.085 | 0.004 | 0.029 | 0.004 | 0 | 0 | 0 | 1200 | 2.778151 | 1 | 650 | 266.63 | 2.5347
15.5 | 9.55 | 1.03 | 5.63 | 0.47 | 1.02 | 0 | 0.23 | 0 | 0 | 0 | 0.085 | 0.004 | 0.029 | 0.004 | 0 | 0 | 0 | 1200 | 2.778151 | 1 | 650 | 266.63 | 2.5908
15.5 | 9.55 | 1.03 | 5.63 | 0.47 | 1.02 | 0 | 0.23 | 0 | 0 | 0 | 0.085 | 0.004 | 0.029 | 0.004 | 0 | 0 | 0 | 1200 | 2.778151 | 1 | 650 | 232.6 | 2.637
15.5 | 9.55 | 1.03 | 5.63 | 0.47 | 1.02 | 0 | 0.23 | 0 | 0 | 0 | 0.085 | 0.004 | 0.029 | 0.004 | 0 | 0 | 0 | 1200 | 2.778151 | 1 | 650 | 253.71 | 2.637
15.5 | 9.55 | 1.03 | 5.63 | 0.47 | 1.02 | 0 | 0.23 | 0 | 0 | 0 | 0.085 | 0.004 | 0.029 | 0.004 | 0 | 0 | 0 | 1200 | 2.778151 | 1 | 650 | 293.55 | 2.6436
15.5 | 9.55 | 1.03 | 5.63 | 0.47 | 1.02 | 0 | 0.23 | 0 | 0 | 0 | 0.085 | 0.004 | 0.029 | 0.004 | 0 | 0 | 0 | 1200 | 2.778151 | 1 | 650 | 253.71 | 2.6766
15.5 | 9.55 | 1.03 | 5.63 | 0.47 | 1.02 | 0 | 0.23 | 0 | 0 | 0 | 0.085 | 0.004 | 0.029 | 0.004 | 0 | 0 | 0 | 1200 | 2.778151 | 1 | 650 | 294.47 | 2.6964
15.5 | 9.55 | 1.03 | 5.63 | 0.47 | 1.02 | 0 | 0.23 | 0 | 0 | 0 | 0.085 | 0.004 | 0.029 | 0.004 | 0 | 0 | 0 | 1200 | 2.778151 | 1 | 650 | 265.8 | 2.703
15.5 | 9.55 | 1.03 | 5.63 | 0.47 | 1.02 | 0 | 0.23 | 0 | 0 | 0 | 0.085 | 0.004 | 0.029 | 0.004 | 0 | 0 | 0 | 1200 | 2.778151 | 1 | 650 | 253.71 | 2.7096
15.5 | 9.55 | 1.03 | 5.63 | 0.47 | 1.02 | 0 | 0.23 | 0 | 0 | 0 | 0.085 | 0.004 | 0.029 | 0.004 | 0 | 0 | 0 | 1200 | 2.778151 | 1 | 650 | 231.87 | 2.7393
15.5 | 9.55 | 1.03 | 5.63 | 0.47 | 1.02 | 0 | 0.23 | 0 | 0 | 0 | 0.085 | 0.004 | 0.029 | 0.004 | 0 | 0 | 0 | 1200 | 2.778151 | 1 | 650 | 253.71 | 2.7459
15.5 | 9.55 | 1.03 | 5.63 | 0.47 | 1.02 | 0 | 0.23 | 0 | 0 | 0 | 0.085 | 0.004 | 0.029 | 0.004 | 0 | 0 | 0 | 1200 | 2.778151 | 1 | 650 | 265.8 | 2.7591
15.5 | 9.55 | 1.03 | 5.63 | 0.47 | 1.02 | 0 | 0.23 | 0 | 0 | 0 | 0.085 | 0.004 | 0.029 | 0.004 | 0 | 0 | 0 | 1200 | 2.778151 | 1 | 650 | 201.65 | 2.7954
15.5 | 9.55 | 1.03 | 5.63 | 0.47 | 1.02 | 0 | 0.23 | 0 | 0 | 0 | 0.085 | 0.004 | 0.029 | 0.004 | 0 | 0 | 0 | 1200 | 2.778151 | 1 | 650 | 253.71 | 2.8383
15.5 | 9.55 | 1.03 | 5.63 | 0.47 | 1.02 | 0 | 0.23 | 0 | 0 | 0 | 0.085 | 0.004 | 0.029 | 0.004 | 0 | 0 | 0 | 1200 | 2.778151 | 1 | 650 | 201.65 | 2.8416
15.5 | 9.55 | 1.03 | 5.63 | 0.47 | 1.02 | 0 | 0.23 | 0 | 0 | 0 | 0.085 | 0.004 | 0.029 | 0.004 | 0 | 0 | 0 | 1200 | 2.778151 | 1 | 650 | 265.8 | 2.8449
15.5 | 9.55 | 1.03 | 5.63 | 0.47 | 1.02 | 0 | 0.23 | 0 | 0 | 0 | 0.085 | 0.004 | 0.029 | 0.004 | 0 | 0 | 0 | 1200 | 2.778151 | 1 | 650 | 254.5 | 2.8779
15.5 | 9.55 | 1.03 | 5.63 | 0.47 | 1.02 | 0 | 0.23 | 0 | 0 | 0 | 0.085 | 0.004 | 0.029 | 0.004 | 0 | 0 | 0 | 1200 | 2.778151 | 1 | 650 | 202.28 | 2.8878
15.5 | 9.55 | 1.03 | 5.63 | 0.47 | 1.02 | 0 | 0.23 | 0 | 0 | 0 | 0.085 | 0.004 | 0.029 | 0.004 | 0 | 0 | 0 | 1200 | 2.778151 | 1 | 650 | 229.73 | 2.9472
15.5 | 9.55 | 1.03 | 5.63 | 0.47 | 1.02 | 0 | 0.23 | 0 | 0 | 0 | 0.085 | 0.004 | 0.029 | 0.004 | 0 | 0 | 0 | 1200 | 2.778151 | 1 | 650 | 222.02 | 2.9736
15.5 | 9.55 | 1.03 | 5.63 | 0.47 | 1.02 | 0 | 0.23 | 0 | 0 | 0 | 0.085 | 0.004 | 0.029 | 0.004 | 0 | 0 | 0 | 1200 | 2.778151 | 1 | 650 | 255.29 | 2.9736
15.5 | 9.55 | 1.03 | 5.63 | 0.47 | 1.02 | 0 | 0.23 | 0 | 0 | 0 | 0.085 | 0.004 | 0.029 | 0.004 | 0 | 0 | 0 | 1200 | 2.778151 | 1 | 650 | 229.73 | 2.9901
15.5 | 9.55 | 1.03 | 5.63 | 0.47 | 1.02 | 0 | 0.23 | 0 | 0 | 0 | 0.085 | 0.004 | 0.029 | 0.004 | 0 | 0 | 0 | 1200 | 2.778151 | 1 | 650 | 212.58 | 3.0033
15.5 | 9.55 | 1.03 | 5.63 | 0.47 | 1.02 | 0 | 0.23 | 0 | 0 | 0 | 0.085 | 0.004 | 0.029 | 0.004 | 0 | 0 | 0 | 1200 | 2.778151 | 1 | 650 | 256.08 | 3.0198
15.5 | 9.55 | 1.03 | 5.63 | 0.47 | 1.02 | 0 | 0.23 | 0 | 0 | 0 | 0.085 | 0.004 | 0.029 | 0.004 | 0 | 0 | 0 | 1200 | 2.778151 | 1 | 650 | 230.44 | 3.0396
15.5 | 9.55 | 1.03 | 5.63 | 0.47 | 1.02 | 0 | 0.23 | 0 | 0 | 0 | 0.085 | 0.004 | 0.029 | 0.004 | 0 | 0 | 0 | 1200 | 2.778151 | 1 | 650 | 262.52 | 3.066
15.5 | 9.55 | 1.03 | 5.63 | 0.47 | 1.02 | 0 | 0.23 | 0 | 0 | 0 | 0.085 | 0.004 | 0.029 | 0.004 | 0 | 0 | 0 | 1200 | 2.778151 | 1 | 650 | 239.18 | 3.0792
15.5 | 9.55 | 1.03 | 5.63 | 0.47 | 1.02 | 0 | 0.23 | 0 | 0 | 0 | 0.085 | 0.004 | 0.029 | 0.004 | 0 | 0 | 0 | 1200 | 2.778151 | 1 | 650 | 262.52 | 3.1221
15.5 | 9.55 | 1.03 | 5.63 | 0.47 | 1.02 | 0 | 0.23 | 0 | 0 | 0 | 0.085 | 0.004 | 0.029 | 0.004 | 0 | 0 | 0 | 1200 | 2.778151 | 1 | 650 | 230.44 | 3.231
15.5 | 9.55 | 1.03 | 5.63 | 0.47 | 1.02 | 0 | 0.23 | 0 | 0 | 0 | 0.085 | 0.004 | 0.029 | 0.004 | 0 | 0 | 0 | 1200 | 2.778151 | 1 | 650 | 201.65 | 3.2475
15.5 | 9.55 | 1.03 | 5.63 | 0.47 | 1.02 | 0 | 0.23 | 0 | 0 | 0 | 0.085 | 0.004 | 0.029 | 0.004 | 0 | 0 | 0 | 1200 | 2.778151 | 1 | 650 | 273.33 | 3.2805
15.5 | 9.55 | 1.03 | 5.63 | 0.47 | 1.02 | 0 | 0.23 | 0 | 0 | 0 | 0.085 | 0.004 | 0.029 | 0.004 | 0 | 0 | 0 | 1200 | 2.778151 | 1 | 650 | 230.44 | 3.2838
15.5 | 9.55 | 1.03 | 5.63 | 0.47 | 1.02 | 0 | 0.23 | 0 | 0 | 0 | 0.085 | 0.004 | 0.029 | 0.004 | 0 | 0 | 0 | 1200 | 2.778151 | 1 | 650 | 213.9 | 3.3036
15.5 | 9.55 | 1.03 | 5.63 | 0.47 | 1.02 | 0 | 0.23 | 0 | 0 | 0 | 0.085 | 0.004 | 0.029 | 0.004 | 0 | 0 | 0 | 1200 | 2.778151 | 1 | 650 | 263.34 | 3.3135
15.5 | 9.55 | 1.03 | 5.63 | 0.47 | 1.02 | 0 | 0.23 | 0 | 0 | 0 | 0.085 | 0.004 | 0.029 | 0.004 | 0 | 0 | 0 | 1200 | 2.778151 | 1 | 650 | 239.93 | 3.3267
15.5 | 9.55 | 1.03 | 5.63 | 0.47 | 1.02 | 0 | 0.23 | 0 | 0 | 0 | 0.085 | 0.004 | 0.029 | 0.004 | 0 | 0 | 0 | 1200 | 2.778151 | 1 | 650 | 253.71 | 3.3498
15.5 | 9.55 | 1.03 | 5.63 | 0.47 | 1.02 | 0 | 0.23 | 0 | 0 | 0 | 0.085 | 0.004 | 0.029 | 0.004 | 0 | 0 | 0 | 1200 | 2.778151 | 1 | 650 | 197.93 | 3.3564
15.5 | 9.55 | 1.03 | 5.63 | 0.47 | 1.02 | 0 | 0.23 | 0 | 0 | 0 | 0.085 | 0.004 | 0.029 | 0.004 | 0 | 0 | 0 | 1200 | 2.778151 | 1 | 650 | 214.56 | 3.3927
15.5 | 9.55 | 1.03 | 5.63 | 0.47 | 1.02 | 0 | 0.23 | 0 | 0 | 0 | 0.085 | 0.004 | 0.029 | 0.004 | 0 | 0 | 0 | 1200 | 2.778151 | 1 | 650 | 228.3 | 3.3927
15.5 | 9.55 | 1.03 | 5.63 | 0.47 | 1.02 | 0 | 0.23 | 0 | 0 | 0 | 0.085 | 0.004 | 0.029 | 0.004 | 0 | 0 | 0 | 1200 | 2.778151 | 1 | 650 | 202.28 | 3.4356
15.5 | 9.55 | 1.03 | 5.63 | 0.47 | 1.02 | 0 | 0.23 | 0 | 0 | 0 | 0.085 | 0.004 | 0.029 | 0.004 | 0 | 0 | 0 | 1200 | 2.778151 | 1 | 650 | 228.3 | 3.4455
15.5 | 9.55 | 1.03 | 5.63 | 0.47 | 1.02 | 0 | 0.23 | 0 | 0 | 0 | 0.085 | 0.004 | 0.029 | 0.004 | 0 | 0 | 0 | 1200 | 2.778151 | 1 | 650 | 255.29 | 3.4521
15.5 | 9.55 | 1.03 | 5.63 | 0.47 | 1.02 | 0 | 0.23 | 0 | 0 | 0 | 0.085 | 0.004 | 0.029 | 0.004 | 0 | 0 | 0 | 1200 | 2.778151 | 1 | 650 | 218.6 | 3.4653
15.5 | 9.55 | 1.03 | 5.63 | 0.47 | 1.02 | 0 | 0.23 | 0 | 0 | 0 | 0.085 | 0.004 | 0.029 | 0.004 | 0 | 0 | 0 | 1200 | 2.778151 | 1 | 650 | 202.28 | 3.4851
15.5 | 9.55 | 1.03 | 5.63 | 0.47 | 1.02 | 0 | 0.23 | 0 | 0 | 0 | 0.085 | 0.004 | 0.029 | 0.004 | 0 | 0 | 0 | 1200 | 2.778151 | 1 | 650 | 239.18 | 3.4917
15.5 | 9.55 | 1.03 | 5.63 | 0.47 | 1.02 | 0 | 0.23 | 0 | 0 | 0 | 0.085 | 0.004 | 0.029 | 0.004 | 0 | 0 | 0 | 1200 | 2.778151 | 1 | 650 | 228.3 | 3.4917
15.5 | 9.55 | 1.03 | 5.63 | 0.47 | 1.02 | 0 | 0.23 | 0 | 0 | 0 | 0.085 | 0.004 | 0.029 | 0.004 | 0 | 0 | 0 | 1200 | 2.778151 | 1 | 650 | 228.3 | 3.5347
15.5 | 9.55 | 1.03 | 5.63 | 0.47 | 1.02 | 0 | 0.23 | 0 | 0 | 0 | 0.085 | 0.004 | 0.029 | 0.004 | 0 | 0 | 0 | 1200 | 2.778151 | 1 | 650 | 246.72 | 3.5512
15.5 | 9.55 | 1.03 | 5.63 | 0.47 | 1.02 | 0 | 0.23 | 0 | 0 | 0 | 0.085 | 0.004 | 0.029 | 0.004 | 0 | 0 | 0 | 1200 | 2.778151 | 1 | 650 | 227.6 | 3.5842
15.5 | 9.55 | 1.03 | 5.63 | 0.47 | 1.02 | 0 | 0.23 | 0 | 0 | 0 | 0.085 | 0.004 | 0.029 | 0.004 | 0 | 0 | 0 | 1200 | 2.778151 | 1 | 650 | 211.92 | 3.5974
15.5 | 9.55 | 1.03 | 5.63 | 0.47 | 1.02 | 0 | 0.23 | 0 | 0 | 0 | 0.085 | 0.004 | 0.029 | 0.004 | 0 | 0 | 0 | 1200 | 2.778151 | 1 | 650 | 227.6 | 3.6238
15.5 | 9.55 | 1.03 | 5.63 | 0.47 | 1.02 | 0 | 0.23 | 0 | 0 | 0 | 0.085 | 0.004 | 0.029 | 0.004 | 0 | 0 | 0 | 1200 | 2.778151 | 1 | 650 | 255.29 | 3.6271
15.5 | 9.55 | 1.03 | 5.63 | 0.47 | 1.02 | 0 | 0.23 | 0 | 0 | 0 | 0.085 | 0.004 | 0.029 | 0.004 | 0 | 0 | 0 | 1200 | 2.778151 | 1 | 650 | 267.46 | 3.6337
15.5 | 9.55 | 1.03 | 5.63 | 0.47 | 1.02 | 0 | 0.23 | 0 | 0 | 0 | 0.085 | 0.004 | 0.029 | 0.004 | 0 | 0 | 0 | 1200 | 2.778151 | 1 | 650 | 184.87 | 3.6535
15.5 | 9.55 | 1.03 | 5.63 | 0.47 | 1.02 | 0 | 0.23 | 0 | 0 | 0 | 0.085 | 0.004 | 0.029 | 0.004 | 0 | 0 | 0 | 1200 | 2.778151 | 1 | 650 | 201.03 | 3.6667
15.5 | 9.55 | 1.03 | 5.63 | 0.47 | 1.02 | 0 | 0.23 | 0 | 0 | 0 | 0.085 | 0.004 | 0.029 | 0.004 | 0 | 0 | 0 | 1200 | 2.778151 | 1 | 650 | 267.46 | 3.6865
15.5 | 9.55 | 1.03 | 5.63 | 0.47 | 1.02 | 0 | 0.23 | 0 | 0 | 0 | 0.085 | 0.004 | 0.029 | 0.004 | 0 | 0 | 0 | 1200 | 2.778151 | 1 | 650 | 253.71 | 3.6898
15.5 | 9.55 | 1.03 | 5.63 | 0.47 | 1.02 | 0 | 0.23 | 0 | 0 | 0 | 0.085 | 0.004 | 0.029 | 0.004 | 0 | 0 | 0 | 1200 | 2.778151 | 1 | 650 | 184.87 | 3.703
15.5 | 9.55 | 1.03 | 5.63 | 0.47 | 1.02 | 0 | 0.23 | 0 | 0 | 0 | 0.085 | 0.004 | 0.029 | 0.004 | 0 | 0 | 0 | 1200 | 2.778151 | 1 | 650 | 201.03 | 3.7129
15.5 | 9.55 | 1.03 | 5.63 | 0.47 | 1.02 | 0 | 0.23 | 0 | 0 | 0 | 0.085 | 0.004 | 0.029 | 0.004 | 0 | 0 | 0 | 1200 | 2.778151 | 1 | 650 | 211.26 | 3.7294
15.5 | 9.55 | 1.03 | 5.63 | 0.47 | 1.02 | 0 | 0.23 | 0 | 0 | 0 | 0.085 | 0.004 | 0.029 | 0.004 | 0 | 0 | 0 | 1200 | 2.778151 | 1 | 650 | 229.01 | 3.7426
15.5 | 9.55 | 1.03 | 5.63 | 0.47 | 1.02 | 0 | 0.23 | 0 | 0 | 0 | 0.085 | 0.004 | 0.029 | 0.004 | 0 | 0 | 0 | 1200 | 2.778151 | 1 | 650 | 201.65 | 3.7591
15.5 | 9.55 | 1.03 | 5.63 | 0.47 | 1.02 | 0 | 0.23 | 0 | 0 | 0 | 0.085 | 0.004 | 0.029 | 0.004 | 0 | 0 | 0 | 1200 | 2.778151 | 1 | 650 | 184.87 | 3.7624
15.5 | 9.55 | 1.03 | 5.63 | 0.47 | 1.02 | 0 | 0.23 | 0 | 0 | 0 | 0.085 | 0.004 | 0.029 | 0.004 | 0 | 0 | 0 | 1200 | 2.778151 | 1 | 650 | 211.26 | 3.7723
15.5 | 9.55 | 1.03 | 5.63 | 0.47 | 1.02 | 0 | 0.23 | 0 | 0 | 0 | 0.085 | 0.004 | 0.029 | 0.004 | 0 | 0 | 0 | 1200 | 2.778151 | 1 | 650 | 201.03 | 3.8053
15.5 | 9.55 | 1.03 | 5.63 | 0.47 | 1.02 | 0 | 0.23 | 0 | 0 | 0 | 0.085 | 0.004 | 0.029 | 0.004 | 0 | 0 | 0 | 1200 | 2.778151 | 1 | 650 | 185.44 | 3.8119
15.5 | 9.55 | 1.03 | 5.63 | 0.47 | 1.02 | 0 | 0.23 | 0 | 0 | 0 | 0.085 | 0.004 | 0.029 | 0.004 | 0 | 0 | 0 | 1200 | 2.778151 | 1 | 650 | 249.8 | 3.8185
15.5 | 9.55 | 1.03 | 5.63 | 0.47 | 1.02 | 0 | 0.23 | 0 | 0 | 0 | 0.085 | 0.004 | 0.029 | 0.004 | 0 | 0 | 0 | 1200 | 2.778151 | 1 | 650 | 211.92 | 3.8218
15.5 | 9.55 | 1.03 | 5.63 | 0.47 | 1.02 | 0 | 0.23 | 0 | 0 | 0 | 0.085 | 0.004 | 0.029 | 0.004 | 0 | 0 | 0 | 1200 | 2.778151 | 1 | 650 | 259.28 | 3.8416
15.5 | 9.55 | 1.03 | 5.63 | 0.47 | 1.02 | 0 | 0.23 | 0 | 0 | 0 | 0.085 | 0.004 | 0.029 | 0.004 | 0 | 0 | 0 | 1200 | 2.778151 | 1 | 650 | 242.17 | 3.8515
15.5 | 9.55 | 1.03 | 5.63 | 0.47 | 1.02 | 0 | 0.23 | 0 | 0 | 0 | 0.085 | 0.004 | 0.029 | 0.004 | 0 | 0 | 0 | 1200 | 2.778151 | 1 | 650 | 212.58 | 3.8647
15.5 | 9.55 | 1.03 | 5.63 | 0.47 | 1.02 | 0 | 0.23 | 0 | 0 | 0 | 0.085 | 0.004 | 0.029 | 0.004 | 0 | 0 | 0 | 1200 | 2.778151 | 1 | 650 | 260.09 | 3.8944
15.5 | 9.55 | 1.03 | 5.63 | 0.47 | 1.02 | 0 | 0.23 | 0 | 0 | 0 | 0.085 | 0.004 | 0.029 | 0.004 | 0 | 0 | 0 | 1200 | 2.778151 | 1 | 650 | 184.87 | 3.8977
15.5 | 9.55 | 1.03 | 5.63 | 0.47 | 1.02 | 0 | 0.23 | 0 | 0 | 0 | 0.085 | 0.004 | 0.029 | 0.004 | 0 | 0 | 0 | 1200 | 2.778151 | 1 | 650 | 212.58 | 3.9076
15.5 | 9.55 | 1.03 | 5.63 | 0.47 | 1.02 | 0 | 0.23 | 0 | 0 | 0 | 0.085 | 0.004 | 0.029 | 0.004 | 0 | 0 | 0 | 1200 | 2.778151 | 1 | 650 | 201.65 | 3.9175
15.5 | 9.55 | 1.03 | 5.63 | 0.47 | 1.02 | 0 | 0.23 | 0 | 0 | 0 | 0.085 | 0.004 | 0.029 | 0.004 | 0 | 0 | 0 | 1200 | 2.778151 | 1 | 650 | 245.96 | 3.934
15.5 | 9.55 | 1.03 | 5.63 | 0.47 | 1.02 | 0 | 0.23 | 0 | 0 | 0 | 0.085 | 0.004 | 0.029 | 0.004 | 0 | 0 | 0 | 1200 | 2.778151 | 1 | 650 | 211.92 | 3.9472
15.5 | 9.55 | 1.03 | 5.63 | 0.47 | 1.02 | 0 | 0.23 | 0 | 0 | 0 | 0.085 | 0.004 | 0.029 | 0.004 | 0 | 0 | 0 | 1200 | 2.778151 | 1 | 650 | 185.44 | 3.9505
15.5 | 9.55 | 1.03 | 5.63 | 0.47 | 1.02 | 0 | 0.23 | 0 | 0 | 0 | 0.085 | 0.004 | 0.029 | 0.004 | 0 | 0 | 0 | 1200 | 2.778151 | 1 | 650 | 201.65 | 3.9868
15.5 | 9.55 | 1.03 | 5.63 | 0.47 | 1.02 | 0 | 0.23 | 0 | 0 | 0 | 0.085 | 0.004 | 0.029 | 0.004 | 0 | 0 | 0 | 1200 | 2.778151 | 1 | 650 | 211.92 | 3.9868
15.5 | 9.55 | 1.03 | 5.63 | 0.47 | 1.02 | 0 | 0.23 | 0 | 0 | 0 | 0.085 | 0.004 | 0.029 | 0.004 | 0 | 0 | 0 | 1200 | 2.778151 | 1 | 650 | 185.44 | 4.0066
15.5 | 9.55 | 1.03 | 5.63 | 0.47 | 1.02 | 0 | 0.23 | 0 | 0 | 0 | 0.085 | 0.004 | 0.029 | 0.004 | 0 | 0 | 0 | 1200 | 2.778151 | 1 | 650 | 202.91 | 4.0561
15.5 | 9.55 | 1.03 | 5.63 | 0.47 | 1.02 | 0 | 0.23 | 0 | 0 | 0 | 0.085 | 0.004 | 0.029 | 0.004 | 0 | 0 | 0 | 1200 | 2.778151 | 1 | 650 | 190.7 | 4.0594
15.5 | 9.55 | 1.03 | 5.63 | 0.47 | 1.02 | 0 | 0.23 | 0 | 0 | 0 | 0.085 | 0.004 | 0.029 | 0.004 | 0 | 0 | 0 | 1200 | 2.778151 | 1 | 650 | 179.78 | 4.0627
15.5 | 9.55 | 1.03 | 5.63 | 0.47 | 1.02 | 0 | 0.23 | 0 | 0 | 0 | 0.085 | 0.004 | 0.029 | 0.004 | 0 | 0 | 0 | 1200 | 2.778151 | 1 | 650 | 211.26 | 4.0693
15.5 | 9.55 | 1.03 | 5.63 | 0.47 | 1.02 | 0 | 0.23 | 0 | 0 | 0 | 0.085 | 0.004 | 0.029 | 0.004 | 0 | 0 | 0 | 1200 | 2.778151 | 1 | 650 | 165.84 | 4.0726
15.5 | 9.55 | 1.03 | 5.63 | 0.47 | 1.02 | 0 | 0.23 | 0 | 0 | 0 | 0.085 | 0.004 | 0.029 | 0.004 | 0 | 0 | 0 | 1200 | 2.778151 | 1 | 650 | 250.58 | 4.0759
15.5 | 9.55 | 1.03 | 5.63 | 0.47 | 1.02 | 0 | 0.23 | 0 | 0 | 0 | 0.085 | 0.004 | 0.029 | 0.004 | 0 | 0 | 0 | 1200 | 2.778151 | 1 | 650 | 179.78 | 4.1122
15.5 | 9.55 | 1.03 | 5.63 | 0.47 | 1.02 | 0 | 0.23 | 0 | 0 | 0 | 0.085 | 0.004 | 0.029 | 0.004 | 0 | 0 | 0 | 1200 | 2.778151 | 1 | 650 | 211.92 | 4.1221
15.5 | 9.55 | 1.03 | 5.63 | 0.47 | 1.02 | 0 | 0.23 | 0 | 0 | 0 | 0.085 | 0.004 | 0.029 | 0.004 | 0 | 0 | 0 | 1200 | 2.778151 | 1 | 650 | 240.67 | 4.1221
15.5 | 9.55 | 1.03 | 5.63 | 0.47 | 1.02 | 0 | 0.23 | 0 | 0 | 0 | 0.085 | 0.004 | 0.029 | 0.004 | 0 | 0 | 0 | 1200 | 2.778151 | 1 | 650 | 202.28 | 4.1254
15.5 | 9.55 | 1.03 | 5.63 | 0.47 | 1.02 | 0 | 0.23 | 0 | 0 | 0 | 0.085 | 0.004 | 0.029 | 0.004 | 0 | 0 | 0 | 1200 | 2.778151 | 1 | 650 | 186.6 | 4.1353
15.5 | 9.55 | 1.03 | 5.63 | 0.47 | 1.02 | 0 | 0.23 | 0 | 0 | 0 | 0.085 | 0.004 | 0.029 | 0.004 | 0 | 0 | 0 | 1200 | 2.778151 | 1 | 650 | 186.02 | 4.1782
15.5 | 9.55 | 1.03 | 5.63 | 0.47 | 1.02 | 0 | 0.23 | 0 | 0 | 0 | 0.085 | 0.004 | 0.029 | 0.004 | 0 | 0 | 0 | 1200 | 2.778151 | 1 | 650 | 178.66 | 4.1848
15.5 | 9.55 | 1.03 | 5.63 | 0.47 | 1.02 | 0 | 0.23 | 0 | 0 | 0 | 0.085 | 0.004 | 0.029 | 0.004 | 0 | 0 | 0 | 1200 | 2.778151 | 1 | 650 | 148.31 | 4.2211
15.5 | 9.55 | 1.03 | 5.63 | 0.47 | 1.02 | 0 | 0.23 | 0 | 0 | 0 | 0.085 | 0.004 | 0.029 | 0.004 | 0 | 0 | 0 | 1200 | 2.778151 | 1 | 650 | 142 | 4.2475
15.5 | 9.55 | 1.03 | 5.63 | 0.47 | 1.02 | 0 | 0.23 | 0 | 0 | 0 | 0.085 | 0.004 | 0.029 | 0.004 | 0 | 0 | 0 | 1200 | 2.778151 | 1 | 650 | 178.11 | 4.2508
15.5 | 9.55 | 1.03 | 5.63 | 0.47 | 1.02 | 0 | 0.23 | 0 | 0 | 0 | 0.085 | 0.004 | 0.029 | 0.004 | 0 | 0 | 0 | 1200 | 2.778151 | 1 | 650 | 202.28 | 4.2508
15.5 | 9.55 | 1.03 | 5.63 | 0.47 | 1.02 | 0 | 0.23 | 0 | 0 | 0 | 0.085 | 0.004 | 0.029 | 0.004 | 0 | 0 | 0 | 1200 | 2.778151 | 1 | 650 | 147.39 | 4.2607
15.5 | 9.55 | 1.03 | 5.63 | 0.47 | 1.02 | 0 | 0.23 | 0 | 0 | 0 | 0.085 | 0.004 | 0.029 | 0.004 | 0 | 0 | 0 | 1200 | 2.778151 | 1 | 650 | 185.44 | 4.2739
15.5 | 9.55 | 1.03 | 5.63 | 0.47 | 1.02 | 0 | 0.23 | 0 | 0 | 0 | 0.085 | 0.004 | 0.029 | 0.004 | 0 | 0 | 0 | 1200 | 2.778151 | 1 | 650 | 211.26 | 4.2871
15.5 | 9.55 | 1.03 | 5.63 | 0.47 | 1.02 | 0 | 0.23 | 0 | 0 | 0 | 0.085 | 0.004 | 0.029 | 0.004 | 0 | 0 | 0 | 1200 | 2.778151 | 1 | 650 | 143.33 | 4.3036
15.5 | 9.55 | 1.03 | 5.63 | 0.47 | 1.02 | 0 | 0.23 | 0 | 0 | 0 | 0.085 | 0.004 | 0.029 | 0.004 | 0 | 0 | 0 | 1200 | 2.778151 | 1 | 650 | 178.66 | 4.3036
15.5 | 9.55 | 1.03 | 5.63 | 0.47 | 1.02 | 0 | 0.23 | 0 | 0 | 0 | 0.085 | 0.004 | 0.029 | 0.004 | 0 | 0 | 0 | 1200 | 2.778151 | 1 | 650 | 151.1 | 4.3069
15.5 | 9.55 | 1.03 | 5.63 | 0.47 | 1.02 | 0 | 0.23 | 0 | 0 | 0 | 0.085 | 0.004 | 0.029 | 0.004 | 0 | 0 | 0 | 1200 | 2.778151 | 1 | 650 | 202.28 | 4.3102
15.5 | 9.55 | 1.03 | 5.63 | 0.47 | 1.02 | 0 | 0.23 | 0 | 0 | 0 | 0.085 | 0.004 | 0.029 | 0.004 | 0 | 0 | 0 | 1200 | 2.778151 | 1 | 650 | 145.57 | 4.3564
15.5 | 9.55 | 1.03 | 5.63 | 0.47 | 1.02 | 0 | 0.23 | 0 | 0 | 0 | 0.085 | 0.004 | 0.029 | 0.004 | 0 | 0 | 0 | 1200 | 2.778151 | 1 | 650 | 178.66 | 4.363
15.5 | 9.55 | 1.03 | 5.63 | 0.47 | 1.02 | 0 | 0.23 | 0 | 0 | 0 | 0.085 | 0.004 | 0.029 | 0.004 | 0 | 0 | 0 | 1200 | 2.778151 | 1 | 650 | 149.7 | 4.3927
15.5 | 9.55 | 1.03 | 5.63 | 0.47 | 1.02 | 0 | 0.23 | 0 | 0 | 0 | 0.085 | 0.004 | 0.029 | 0.004 | 0 | 0 | 0 | 1200 | 2.778151 | 1 | 650 | 142 | 4.4158
15.5 | 9.55 | 1.03 | 5.63 | 0.47 | 1.02 | 0 | 0.23 | 0 | 0 | 0 | 0.085 | 0.004 | 0.029 | 0.004 | 0 | 0 | 0 | 1200 | 2.778151 | 1 | 650 | 147.85 | 4.4323
15.5 | 9.55 | 1.03 | 5.63 | 0.47 | 1.02 | 0 | 0.23 | 0 | 0 | 0 | 0.085 | 0.004 | 0.029 | 0.004 | 0 | 0 | 0 | 1200 | 2.778151 | 1 | 650 | 167.91 | 4.4884
15.5 | 9.55 | 1.03 | 5.63 | 0.47 | 1.02 | 0 | 0.23 | 0 | 0 | 0 | 0.085 | 0.004 | 0.029 | 0.004 | 0 | 0 | 0 | 1200 | 2.778151 | 1 | 650 | 148.77 | 4.4917
15.5 | 9.55 | 1.03 | 5.63 | 0.47 | 1.02 | 0 | 0.23 | 0 | 0 | 0 | 0.085 | 0.004 | 0.029 | 0.004 | 0 | 0 | 0 | 1200 | 2.778151 | 1 | 650 | 113.57 | 4.495
15.5 | 9.55 | 1.03 | 5.63 | 0.47 | 1.02 | 0 | 0.23 | 0 | 0 | 0 | 0.085 | 0.004 | 0.029 | 0.004 | 0 | 0 | 0 | 1200 | 2.778151 | 1 | 650 | 143.33 | 4.5182
15.5 | 9.55 | 1.03 | 5.63 | 0.47 | 1.02 | 0 | 0.23 | 0 | 0 | 0 | 0.085 | 0.004 | 0.029 | 0.004 | 0 | 0 | 0 | 1200 | 2.778151 | 1 | 650 | 132.22 | 4.6205
15.5 | 9.55 | 1.03 | 5.63 | 0.47 | 1.02 | 0 | 0.23 | 0 | 0 | 0 | 0.085 | 0.004 | 0.029 | 0.004 | 0 | 0 | 0 | 1200 | 2.778151 | 1 | 650 | 138.09 | 4.6205
15.5 | 9.55 | 1.03 | 5.63 | 0.47 | 1.02 | 0 | 0.23 | 0 | 0 | 0 | 0.085 | 0.004 | 0.029 | 0.004 | 0 | 0 | 0 | 1200 | 2.778151 | 1 | 650 | 113.57 | 4.6304
15.5 | 9.55 | 1.03 | 5.63 | 0.47 | 1.02 | 0 | 0.23 | 0 | 0 | 0 | 0.085 | 0.004 | 0.029 | 0.004 | 0 | 0 | 0 | 1200 | 2.778151 | 1 | 650 | 131.81 | 4.6634
15.5 | 9.55 | 1.03 | 5.63 | 0.47 | 1.02 | 0 | 0.23 | 0 | 0 | 0 | 0.085 | 0.004 | 0.029 | 0.004 | 0 | 0 | 0 | 1200 | 2.778151 | 1 | 650 | 113.22 | 4.6733
15.5 | 9.55 | 1.03 | 5.63 | 0.47 | 1.02 | 0 | 0.23 | 0 | 0 | 0 | 0.085 | 0.004 | 0.029 | 0.004 | 0 | 0 | 0 | 1200 | 2.778151 | 1 | 650 | 137.66 | 4.6733
15.5 | 9.55 | 1.03 | 5.63 | 0.47 | 1.02 | 0 | 0.23 | 0 | 0 | 0 | 0.085 | 0.004 | 0.029 | 0.004 | 0 | 0 | 0 | 1200 | 2.778151 | 1 | 650 | 113.22 | 4.7228
15.5 | 9.55 | 1.03 | 5.63 | 0.47 | 1.02 | 0 | 0.23 | 0 | 0 | 0 | 0.085 | 0.004 | 0.029 | 0.004 | 0 | 0 | 0 | 1200 | 2.778151 | 1 | 650 | 109.08 | 4.7459
15.5 | 9.55 | 1.03 | 5.63 | 0.47 | 1.02 | 0 | 0.23 | 0 | 0 | 0 | 0.085 | 0.004 | 0.029 | 0.004 | 0 | 0 | 0 | 1200 | 2.778151 | 1 | 650 | 113.22 | 4.7789
15.5 | 9.55 | 1.03 | 5.63 | 0.47 | 1.02 | 0 | 0.23 | 0 | 0 | 0 | 0.085 | 0.004 | 0.029 | 0.004 | 0 | 0 | 0 | 1200 | 2.778151 | 1 | 650 | 113.22 | 4.8251
15.5 | 9.55 | 1.03 | 5.63 | 0.47 | 1.02 | 0 | 0.23 | 0 | 0 | 0 | 0.085 | 0.004 | 0.029 | 0.004 | 0 | 0 | 0 | 1200 | 2.778151 | 1 | 650 | 113.22 | 4.8713
15.5 | 9.55 | 1.03 | 5.63 | 0.47 | 1.02 | 0 | 0.23 | 0 | 0 | 0 | 0.085 | 0.004 | 0.029 | 0.004 | 0 | 0 | 0 | 1200 | 2.778151 | 1 | 650 | 100 | 4.8911
15.5 | 9.55 | 1.03 | 5.63 | 0.47 | 1.02 | 0 | 0.23 | 0 | 0 | 0 | 0.085 | 0.004 | 0.029 | 0.004 | 0 | 0 | 0 | 1200 | 2.778151 | 1 | 650 | 102.83 | 4.901
15.5 | 9.55 | 1.03 | 5.63 | 0.47 | 1.02 | 0 | 0.23 | 0 | 0 | 0 | 0.085 | 0.004 | 0.029 | 0.004 | 0 | 0 | 0 | 1200 | 2.778151 | 1 | 650 | 100.31 | 4.9175
15.5 | 9.55 | 1.03 | 5.63 | 0.47 | 1.02 | 0 | 0.23 | 0 | 0 | 0 | 0.085 | 0.004 | 0.029 | 0.004 | 0 | 0 | 0 | 1200 | 2.778151 | 1 | 650 | 113.22 | 4.9175
15.5 | 9.55 | 1.03 | 5.63 | 0.47 | 1.02 | 0 | 0.23 | 0 | 0 | 0 | 0.085 | 0.004 | 0.029 | 0.004 | 0 | 0 | 0 | 1200 | 2.778151 | 1 | 650 | 124 | 4.6622
15.5 | 9.55 | 1.03 | 5.63 | 0.47 | 1.02 | 0 | 0.23 | 0 | 0 | 0 | 0.085 | 0.004 | 0.029 | 0.004 | 0 | 0 | 0 | 1200 | 2.778151 | 1 | 700 | 77 | 4.3325
15.5 | 9.55 | 1.03 | 5.63 | 0.47 | 1.02 | 0 | 0.23 | 0 | 0 | 0 | 0.085 | 0.004 | 0.029 | 0.004 | 0 | 0 | 0 | 1200 | 2.778151 | 1 | 650 | 154 | 4.6464
15.5 | 9.55 | 1.03 | 5.63 | 0.47 | 1.02 | 0 | 0.23 | 0 | 0 | 0 | 0.085 | 0.004 | 0.029 | 0.004 | 0 | 0 | 0 | 1200 | 2.778151 | 1 | 750 | 34 | 4.6334
15.5 | 9.55 | 1.03 | 5.63 | 0.47 | 1.02 | 0 | 0.23 | 0 | 0 | 0 | 0.085 | 0.004 | 0.029 | 0.004 | 0 | 0 | 0 | 1200 | 2.778151 | 1 | 650 | 247 | 3.3164
23.3 | 11.2 | 0 | 0.8 | 0.3 | 0 | 0 | 0 | 0 | 0 | 0.2 | 0.07 | 0.003 | 0.02 | 0.005 | 0 | 0 | 0 | 1200 | 2.778151 | 1 | 800 | 78.553 | 2.5483
23.3 | 11.2 | 0 | 0.8 | 0.3 | 0 | 0 | 0 | 0 | 0 | 0.2 | 0.07 | 0.003 | 0.02 | 0.005 | 0 | 0 | 0 | 1200 | 2.778151 | 1 | 800 | 68.744 | 2.7535
23.3 | 11.2 | 0 | 0.8 | 0.3 | 0 | 0 | 0 | 0 | 0 | 0.2 | 0.07 | 0.003 | 0.02 | 0.005 | 0 | 0 | 0 | 1200 | 2.778151 | 1 | 800 | 68.769 | 2.7808
23.3 | 11.2 | 0 | 0.8 | 0.3 | 0 | 0 | 0 | 0 | 0 | 0.2 | 0.07 | 0.003 | 0.02 | 0.005 | 0 | 0 | 0 | 1200 | 2.778151 | 1 | 800 | 59.603 | 3.0474
23.3 | 11.2 | 0 | 0.8 | 0.3 | 0 | 0 | 0 | 0 | 0 | 0.2 | 0.07 | 0.003 | 0.02 | 0.005 | 0 | 0 | 0 | 1200 | 2.778151 | 1 | 800 | 49.519 | 3.2801
23.3 | 11.2 | 0 | 0.8 | 0.3 | 0 | 0 | 0 | 0 | 0 | 0.2 | 0.07 | 0.003 | 0.02 | 0.005 | 0 | 0 | 0 | 1200 | 2.778151 | 1 | 800 | 39.423 | 3.4518
23.3 | 11.2 | 0 | 0.8 | 0.3 | 0 | 0 | 0 | 0 | 0 | 0.2 | 0.07 | 0.003 | 0.02 | 0.005 | 0 | 0 | 0 | 1200 | 2.778151 | 1 | 900 | 34.642 | 2.3691
23.3 | 11.2 | 0 | 0.8 | 0.3 | 0 | 0 | 0 | 0 | 0 | 0.2 | 0.07 | 0.003 | 0.02 | 0.005 | 0 | 0 | 0 | 1200 | 2.778151 | 1 | 900 | 35.037 | 2.4372
23.3 | 11.2 | 0 | 0.8 | 0.3 | 0 | 0 | 0 | 0 | 0 | 0.2 | 0.07 | 0.003 | 0.02 | 0.005 | 0 | 0 | 0 | 1200 | 2.778151 | 1 | 900 | 34.713 | 2.5259
23.3 | 11.2 | 0 | 0.8 | 0.3 | 0 | 0 | 0 | 0 | 0 | 0.2 | 0.07 | 0.003 | 0.02 | 0.005 | 0 | 0 | 0 | 1200 | 2.778151 | 1 | 900 | 34.018 | 2.5805
23.3 | 11.2 | 0 | 0.8 | 0.3 | 0 | 0 | 0 | 0 | 0 | 0.2 | 0.07 | 0.003 | 0.02 | 0.005 | 0 | 0 | 0 | 1200 | 2.778151 | 1 | 900 | 31.652 | 2.6695
23.3 | 11.2 | 0 | 0.8 | 0.3 | 0 | 0 | 0 | 0 | 0 | 0.2 | 0.07 | 0.003 | 0.02 | 0.005 | 0 | 0 | 0 | 1200 | 2.778151 | 1 | 900 | 29.784 | 2.8198
23.3 | 11.2 | 0 | 0.8 | 0.3 | 0 | 0 | 0 | 0 | 0 | 0.2 | 0.07 | 0.003 | 0.02 | 0.005 | 0 | 0 | 0 | 1200 | 2.778151 | 1 | 900 | 26.573 | 2.9022
23.3 | 11.2 | 0 | 0.8 | 0.3 | 0 | 0 | 0 | 0 | 0 | 0.2 | 0.07 | 0.003 | 0.02 | 0.005 | 0 | 0 | 0 | 1200 | 2.778151 | 1 | 900 | 26.58 | 2.9227
23.3 | 11.2 | 0 | 0.8 | 0.3 | 0 | 0 | 0 | 0 | 0 | 0.2 | 0.07 | 0.003 | 0.02 | 0.005 | 0 | 0 | 0 | 1200 | 2.778151 | 1 | 900 | 26.882 | 2.9839
23.3 | 11.2 | 0 | 0.8 | 0.3 | 0 | 0 | 0 | 0 | 0 | 0.2 | 0.07 | 0.003 | 0.02 | 0.005 | 0 | 0 | 0 | 1200 | 2.778151 | 1 | 900 | 26.621 | 3.0385
23.3 | 11.2 | 0 | 0.8 | 0.3 | 0 | 0 | 0 | 0 | 0 | 0.2 | 0.07 | 0.003 | 0.02 | 0.005 | 0 | 0 | 0 | 1200 | 2.778151 | 1 | 900 | 26.647 | 3.1134
23.3 | 11.2 | 0 | 0.8 | 0.3 | 0 | 0 | 0 | 0 | 0 | 0.2 | 0.07 | 0.003 | 0.02 | 0.005 | 0 | 0 | 0 | 1200 | 2.778151 | 1 | 900 | 26.668 | 3.1748
23.3 | 11.2 | 0 | 0.8 | 0.3 | 0 | 0 | 0 | 0 | 0 | 0.2 | 0.07 | 0.003 | 0.02 | 0.005 | 0 | 0 | 0 | 1200 | 2.778151 | 1 | 900 | 26.416 | 3.2498
23.3 | 11.2 | 0 | 0.8 | 0.3 | 0 | 0 | 0 | 0 | 0 | 0.2 | 0.07 | 0.003 | 0.02 | 0.005 | 0 | 0 | 0 | 1200 | 2.778151 | 1 | 900 | 22.587 | 3.278
23.3 | 11.2 | 0 | 0.8 | 0.3 | 0 | 0 | 0 | 0 | 0 | 0.2 | 0.07 | 0.003 | 0.02 | 0.005 | 0 | 0 | 0 | 1200 | 2.778151 | 1 | 900 | 22.367 | 3.3325
23.3 | 11.2 | 0 | 0.8 | 0.3 | 0 | 0 | 0 | 0 | 0 | 0.2 | 0.07 | 0.003 | 0.02 | 0.005 | 0 | 0 | 0 | 1200 | 2.778151 | 1 | 900 | 21.019 | 3.3806
23.3 | 11.2 | 0 | 0.8 | 0.3 | 0 | 0 | 0 | 0 | 0 | 0.2 | 0.07 | 0.003 | 0.02 | 0.005 | 0 | 0 | 0 | 1200 | 2.778151 | 1 | 900 | 20.808 | 3.4079
23.3 | 11.2 | 0 | 0.8 | 0.3 | 0 | 0 | 0 | 0 | 0 | 0.2 | 0.07 | 0.003 | 0.02 | 0.005 | 0 | 0 | 0 | 1200 | 2.778151 | 1 | 900 | 20.828 | 3.4829
23.3 | 11.2 | 0 | 0.8 | 0.3 | 0 | 0 | 0 | 0 | 0 | 0.2 | 0.07 | 0.003 | 0.02 | 0.005 | 0 | 0 | 0 | 1200 | 2.778151 | 1 | 900 | 20.621 | 3.517
23.3 | 11.2 | 0 | 0.8 | 0.3 | 0 | 0 | 0 | 0 | 0 | 0.2 | 0.07 | 0.003 | 0.02 | 0.005 | 0 | 0 | 0 | 1200 | 2.778151 | 1 | 900 | 19.589 | 3.5923
23.3 | 11.2 | 0 | 0.8 | 0.3 | 0 | 0 | 0 | 0 | 0 | 0.2 | 0.07 | 0.003 | 0.02 | 0.005 | 0 | 0 | 0 | 1200 | 2.778151 | 1 | 900 | 19.616 | 3.7013
23.3 | 11.2 | 0 | 0.8 | 0.3 | 0 | 0 | 0 | 0 | 0 | 0.2 | 0.07 | 0.003 | 0.02 | 0.005 | 0 | 0 | 0 | 1200 | 2.778151 | 1 | 900 | 20.468 | 3.7487
23.3 | 11.2 | 0 | 0.8 | 0.3 | 0 | 0 | 0 | 0 | 0 | 0.2 | 0.07 | 0.003 | 0.02 | 0.005 | 0 | 0 | 0 | 1200 | 2.778151 | 1 | 900 | 16.804 | 3.8726
23.3 | 11.2 | 0 | 0.8 | 0.3 | 0 | 0 | 0 | 0 | 0 | 0.2 | 0.07 | 0.003 | 0.02 | 0.005 | 0 | 0 | 0 | 1200 | 2.778151 | 1 | 1000 | 16.638 | 2.3121
23.3 | 11.2 | 0 | 0.8 | 0.3 | 0 | 0 | 0 | 0 | 0 | 0.2 | 0.07 | 0.003 | 0.02 | 0.005 | 0 | 0 | 0 | 1200 | 2.778151 | 1 | 1000 | 14.568 | 2.5583
23.3 | 11.2 | 0 | 0.8 | 0.3 | 0 | 0 | 0 | 0 | 0 | 0.2 | 0.07 | 0.003 | 0.02 | 0.005 | 0 | 0 | 0 | 1200 | 2.778151 | 1 | 1000 | 15.518 | 2.5851
23.3 | 11.2 | 0 | 0.8 | 0.3 | 0 | 0 | 0 | 0 | 0 | 0.2 | 0.07 | 0.003 | 0.02 | 0.005 | 0 | 0 | 0 | 1200 | 2.778151 | 1 | 1000 | 14.577 | 2.6059
23.3 | 11.2 | 0 | 0.8 | 0.3 | 0 | 0 | 0 | 0 | 0 | 0.2 | 0.07 | 0.003 | 0.02 | 0.005 | 0 | 0 | 0 | 1200 | 2.778151 | 1 | 1000 | 14.587 | 2.6605
23.3 | 11.2 | 0 | 0.8 | 0.3 | 0 | 0 | 0 | 0 | 0 | 0.2 | 0.07 | 0.003 | 0.02 | 0.005 | 0 | 0 | 0 | 1200 | 2.778151 | 1 | 1000 | 14.765 | 2.783
23.3 | 11.2 | 0 | 0.8 | 0.3 | 0 | 0 | 0 | 0 | 0 | 0.2 | 0.07 | 0.003 | 0.02 | 0.005 | 0 | 0 | 0 | 1200 | 2.778151 | 1 | 1000 | 12.623 | 2.8044
23.3 | 11.2 | 0 | 0.8 | 0.3 | 0 | 0 | 0 | 0 | 0 | 0.2 | 0.07 | 0.003 | 0.02 | 0.005 | 0 | 0 | 0 | 1200 | 2.778151 | 1 | 1000 | 11.63 | 2.9412
23.3 | 11.2 | 0 | 0.8 | 0.3 | 0 | 0 | 0 | 0 | 0 | 0.2 | 0.07 | 0.003 | 0.02 | 0.005 | 0 | 0 | 0 | 1200 | 2.778151 | 1 | 1000 | 11.64 | 3.0093
23.3 | 11.2 | 0 | 0.8 | 0.3 | 0 | 0 | 0 | 0 | 0 | 0.2 | 0.07 | 0.003 | 0.02 | 0.005 | 0 | 0 | 0 | 1200 | 2.778151 | 1 | 1000 | 11.651 | 3.0775
23.3 | 11.2 | 0 | 0.8 | 0.3 | 0 | 0 | 0 | 0 | 0 | 0.2 | 0.07 | 0.003 | 0.02 | 0.005 | 0 | 0 | 0 | 1200 | 2.778151 | 1 | 1000 | 9.6787 | 3.3034
23.3 | 11.2 | 0 | 0.8 | 0.3 | 0 | 0 | 0 | 0 | 0 | 0.2 | 0.07 | 0.003 | 0.02 | 0.005 | 0 | 0 | 0 | 1200 | 2.778151 | 1 | 1000 | 9.5822 | 3.3376
23.3 | 11.2 | 0 | 0.8 | 0.3 | 0 | 0 | 0 | 0 | 0 | 0.2 | 0.07 | 0.003 | 0.02 | 0.005 | 0 | 0 | 0 | 1200 | 2.778151 | 1 | 1000 | 9.6959 | 3.4397
23.3 | 11.2 | 0 | 0.8 | 0.3 | 0 | 0 | 0 | 0 | 0 | 0.2 | 0.07 | 0.003 | 0.02 | 0.005 | 0 | 0 | 0 | 1200 | 2.778151 | 1 | 1000 | 9.6559 | 3.9235
23.3 | 11.2 | 0 | 0.8 | 0.3 | 0 | 0 | 0 | 0 | 0 | 0.2 | 0.07 | 0.003 | 0.02 | 0.005 | 0 | 0 | 0 | 1200 | 2.778151 | 1 | 1000 | 6.7667 | 3.9461
23.3 | 11.2 | 0 | 0.8 | 0.3 | 0 | 0 | 0 | 0 | 0 | 0.2 | 0.07 | 0.003 | 0.02 | 0.005 | 0 | 0 | 0 | 1200 | 2.778151 | 1 | 1000 | 9.6731 | 4.0598
23.3 | 11.2 | 0 | 0.8 | 0.3 | 0 | 0 | 0 | 0 | 0 | 0.2 | 0.07 | 0.003 | 0.02 | 0.005 | 0 | 0 | 0 | 1200 | 2.778151 | 1 | 1000 | 8.7174 | 4.1081
16.35 | 13.6 | 0 | 0.7 | 0.4 | 0.45 | 0.01 | 0 | 0 | 0 | 0.095 | 0.043 | 0 | 0.02 | 0.002 | 0 | 0 | 0 | 1000 | 2.778151 | 1 | 700 | 165 | 1.267172
16.35 | 13.6 | 0 | 0.7 | 0.4 | 0.45 | 0.01 | 0 | 0 | 0 | 0.095 | 0.043 | 0 | 0.02 | 0.002 | 0 | 0 | 0 | 1100 | 2.778151 | 1 | 700 | 165 | 1.62941
16.35 | 13.6 | 0 | 0.7 | 0.4 | 0.45 | 0.01 | 0 | 0 | 0 | 0.095 | 0.043 | 0 | 0.02 | 0.002 | 0 | 0 | 0 | 1200 | 2.778151 | 1 | 700 | 165 | 1.691965
16.35 | 13.6 | 0 | 0.7 | 0.4 | 0.45 | 0.01 | 0 | 0 | 0 | 0.095 | 0.043 | 0 | 0.02 | 0.002 | 0 | 0 | 0 | 1300 | 2.778151 | 1 | 700 | 165 | 1.487138
17.65 | 13.3 | 0 | 0.75 | 0.4 | 0.89 | 0 | 0 | 0 | 0 | 0.012 | 0.062 | 0 | 0.02 | 0.002 | 0 | 0 | 0 | 1000 | 2.778151 | 1 | 700 | 165 | 2.579097
17.65 | 13.3 | 0 | 0.75 | 0.4 | 0.89 | 0 | 0 | 0 | 0 | 0.012 | 0.062 | 0 | 0.02 | 0.002 | 0 | 0 | 0 | 1100 | 2.778151 | 1 | 700 | 165 | 2.524656
17.65 | 13.3 | 0 | 0.75 | 0.4 | 0.89 | 0 | 0 | 0 | 0 | 0.012 | 0.062 | 0 | 0.02 | 0.002 | 0 | 0 | 0 | 1200 | 2.778151 | 1 | 700 | 165 | 3.321412
17.65 | 13.3 | 0 | 0.75 | 0.4 | 0.89 | 0 | 0 | 0 | 0 | 0.012 | 0.062 | 0 | 0.02 | 0.002 | 0 | 0 | 0 | 1300 | 2.778151 | 1 | 700 | 165 | 3.474464
18 | 13 | 0 | 0.79 | 0.4 | 1.51 | 0 | 0 | 0 | 0 | 0.0105 | 0.142 | 0 | 0.02 | 0.002 | 0 | 0 | 0 | 1000 | 2.778151 | 1 | 700 | 165 | 2.209783
18 | 13 | 0 | 0.79 | 0.4 | 1.51 | 0 | 0 | 0 | 0 | 0.0105 | 0.142 | 0 | 0.02 | 0.002 | 0 | 0 | 0 | 1100 | 2.778151 | 1 | 700 | 165 | 2.593397
18 | 13 | 0 | 0.79 | 0.4 | 1.51 | 0 | 0 | 0 | 0 | 0.0105 | 0.142 | 0 | 0.02 | 0.002 | 0 | 0 | 0 | 1200 | 2.778151 | 1 | 700 | 165 | 3.398183
18 | 13 | 0 | 0.79 | 0.4 | 1.51 | 0 | 0 | 0 | 0 | 0.0105 | 0.142 | 0 | 0.02 | 0.002 | 0 | 0 | 0 | 1300 | 2.778151 | 1 | 700 | 165 | 3.903416
18.05 | 13 | 0 | 0.82 | 0.4 | 2.26 | 0 | 0 | 0 | 0 | 0.0145 | 0.192 | 0 | 0.02 | 0.002 | 0 | 0 | 0 | 1000 | 2.778151 | 1 | 700 | 165 | 2.158362
18.05 | 13 | 0 | 0.82 | 0.4 | 2.26 | 0 | 0 | 0 | 0 | 0.0145 | 0.192 | 0 | 0.02 | 0.002 | 0 | 0 | 0 | 1100 | 2.778151 | 1 | 700 | 165 | 2.665675
18.05 | 13 | 0 | 0.82 | 0.4 | 2.26 | 0 | 0 | 0 | 0 | 0.0145 | 0.192 | 0 | 0.02 | 0.002 | 0 | 0 | 0 | 1200 | 2.778151 | 1 | 700 | 165 | 3.158634
18.05 | 13 | 0 | 0.82 | 0.4 | 2.26 | 0 | 0 | 0 | 0 | 0.0145 | 0.192 | 0 | 0.02 | 0.002 | 0 | 0 | 0 | 1300 | 2.778151 | 1 | 700 | 165 | 3.629552
18 | 13 | 0 | 0.82 | 0.4 | 2.98 | 0 | 0 | 0 | 0 | 0.0145 | 0.33 | 0 | 0.02 | 0.002 | 0 | 0 | 0 | 1000 | 2.778151 | 1 | 700 | 165 | 1.993877
18 | 13 | 0 | 0.82 | 0.4 | 2.98 | 0 | 0 | 0 | 0 | 0.0145 | 0.33 | 0 | 0.02 | 0.002 | 0 | 0 | 0 | 1100 | 2.778151 | 1 | 700 | 165 | 2.551572
18 | 13 | 0 | 0.82 | 0.4 | 2.98 | 0 | 0 | 0 | 0 | 0.0145 | 0.33 | 0 | 0.02 | 0.002 | 0 | 0 | 0 | 1200 | 2.778151 | 1 | 700 | 165 | 2.913231
18 | 13 | 0 | 0.82 | 0.4 | 2.98 | 0 | 0 | 0 | 0 | 0.0145 | 0.33 | 0 | 0.02 | 0.002 | 0 | 0 | 0 | 1300 | 2.778151 | 1 | 700 | 165 | 3.151339
18.6 | 12.7 | 0 | 0.7 | 0.4 | 0.12 | 0 | 0 | 0 | 0 | 0.01 | 0.035 | 0 | 0.02 | 0.002 | 0 | 0 | 0 | 1000 | 2.778151 | 1 | 700 | 165 | 1.25042
18.6 | 12.7 | 0 | 0.7 | 0.4 | 0.12 | 0 | 0 | 0 | 0 | 0.01 | 0.035 | 0 | 0.02 | 0.002 | 0 | 0 | 0 | 1100 | 2.778151 | 1 | 700 | 165 | 1.103804
18.6 | 12.7 | 0 | 0.7 | 0.4 | 0.12 | 0 | 0 | 0 | 0 | 0.01 | 0.035 | 0 | 0.02 | 0.002 | 0 | 0 | 0 | 1200 | 2.778151 | 1 | 700 | 165 | 1.394452
18.6 | 12.7 | 0 | 0.7 | 0.4 | 0.12 | 0 | 0 | 0 | 0 | 0.01 | 0.035 | 0 | 0.02 | 0.002 | 0 | 0 | 0 | 1300 | 2.778151 | 1 | 700 | 165 | 0.9912261
19.8 | 12.85 | 0 | 0.79 | 0.4 | 0.24 | 0 | 0 | 0 | 0 | 0.09 | 0.036 | 0 | 0.02 | 0.002 | 0 | 0 | 0 | 1000 | 2.778151 | 1 | 700 | 165 | 0.6901961
19.8 | 12.85 | 0 | 0.79 | 0.4 | 0.24 | 0 | 0 | 0 | 0 | 0.09 | 0.036 | 0 | 0.02 | 0.002 | 0 | 0 | 0 | 1100 | 2.778151 | 1 | 700 | 165 | 1.491362
19.8 | 12.85 | 0 | 0.79 | 0.4 | 0.24 | 0 | 0 | 0 | 0 | 0.09 | 0.036 | 0 | 0.02 | 0.002 | 0 | 0 | 0 | 1200 | 2.778151 | 1 | 700 | 165 | 1.409933
19.8 | 12.85 | 0 | 0.79 | 0.4 | 0.24 | 0 | 0 | 0 | 0 | 0.09 | 0.036 | 0 | 0.02 | 0.002 | 0 | 0 | 0 | 1300 | 2.778151 | 1 | 700 | 165 | 0.7558749
19.5 | 12.98 | 0 | 0.8 | 0.4 | 0.87 | 0 | 0 | 0 | 0 | 0.0065 | 0.036 | 0 | 0.02 | 0.002 | 0 | 0 | 0 | 1000 | 2.778151 | 1 | 700 | 165 | 1.401401
19.5 | 12.98 | 0 | 0.8 | 0.4 | 0.87 | 0 | 0 | 0 | 0 | 0.0065 | 0.036 | 0 | 0.02 | 0.002 | 0 | 0 | 0 | 1100 | 2.778151 | 1 | 700 | 165 | 1.531479
19.5 | 12.98 | 0 | 0.8 | 0.4 | 0.87 | 0 | 0 | 0 | 0 | 0.0065 | 0.036 | 0 | 0.02 | 0.002 | 0 | 0 | 0 | 1200 | 2.778151 | 1 | 700 | 165 | 2.665487
19.5 | 12.98 | 0 | 0.8 | 0.4 | 0.87 | 0 | 0 | 0 | 0 | 0.0065 | 0.036 | 0 | 0.02 | 0.002 | 0 | 0 | 0 | 1300 | 2.778151 | 1 | 700 | 165 | 2.429591
19.8 | 12.98 | 0 | 0.64 | 0.4 | 1.66 | 0 | 0 | 0 | 0 | 0.0085 | 0.027 | 0 | 0.02 | 0.002 | 0 | 0 | 0 | 1000 | 2.778151 | 1 | 700 | 165 | 1
19.8 | 12.98 | 0 | 0.64 | 0.4 | 1.66 | 0 | 0 | 0 | 0 | 0.0085 | 0.027 | 0 | 0.02 | 0.002 | 0 | 0 | 0 | 1100 | 2.778151 | 1 | 700 | 165 | 1.0086
19.8 | 12.98 | 0 | 0.64 | 0.4 | 1.66 | 0 | 0 | 0 | 0 | 0.0085 | 0.027 | 0 | 0.02 | 0.002 | 0 | 0 | 0 | 1200 | 2.778151 | 1 | 700 | 165 | 1.474216
19.8 | 12.98 | 0 | 0.64 | 0.4 | 1.66 | 0 | 0 | 0 | 0 | 0.0085 | 0.027 | 0 | 0.02 | 0.002 | 0 | 0 | 0 | 1300 | 2.778151 | 1 | 700 | 165 | 1.97359
19.3 | 12.9 | 0 | 0.76 | 0.4 | 0.27 | 0 | 0 | 0 | 0 | 0.0075 | 0.055 | 0 | 0.02 | 0.002 | 0 | 0 | 0 | 1000 | 2.778151 | 1 | 700 | 165 | 0.6627578
19.3 | 12.9 | 0 | 0.76 | 0.4 | 0.27 | 0 | 0 | 0 | 0 | 0.0075 | 0.055 | 0 | 0.02 | 0.002 | 0 | 0 | 0 | 1100 | 2.778151 | 1 | 700 | 165 | 1.348305
19.3 | 12.9 | 0 | 0.76 | 0.4 | 0.27 | 0 | 0 | 0 | 0 | 0.0075 | 0.055 | 0 | 0.02 | 0.002 | 0 | 0 | 0 | 1200 | 2.778151 | 1 | 700 | 165 | 1.69897
19.3 | 12.9 | 0 | 0.76 | 0.4 | 0.27 | 0 | 0 | 0 | 0 | 0.0075 | 0.055 | 0 | 0.02 | 0.002 | 0 | 0 | 0 | 1300 | 2.778151 | 1 | 700 | 165 | 1.964731
19.55 | 12.9 | 0 | 0.79 | 0.4 | 0.46 | 0 | 0 | 0 | 0 | 0.0065 | 0.055 | 0 | 0.02 | 0.002 | 0 | 0 | 0 | 1000 | 2.778151 | 1 | 700 | 165 | 0.5910646
19.55 | 12.9 | 0 | 0.79 | 0.4 | 0.46 | 0 | 0 | 0 | 0 | 0.0065 | 0.055 | 0 | 0.02 | 0.002 | 0 | 0 | 0 | 1100 | 2.778151 | 1 | 700 | 165 | 1.525045
19.55 | 12.9 | 0 | 0.79 | 0.4 | 0.46 | 0 | 0 | 0 | 0 | 0.0065 | 0.055 | 0 | 0.02 | 0.002 | 0 | 0 | 0 | 1200 | 2.778151 | 1 | 700 | 165 | 2.247728
19.55 | 12.9 | 0 | 0.79 | 0.4 | 0.46 | 0 | 0 | 0 | 0 | 0.0065 | 0.055 | 0 | 0.02 | 0.002 | 0 | 0 | 0 | 1300 | 2.778151 | 1 | 700 | 165 | 2.312812
19.6 | 12.98 | 0 | 0.81 | 0.4 | 2.82 | 0 | 0 | 0 | 0 | 0.007 | 0.066 | 0 | 0.02 | 0.002 | 0 | 0 | 0 | 1000 | 2.778151 | 1 | 700 | 165 | 1.255273
19.6 | 12.98 | 0 | 0.81 | 0.4 | 2.82 | 0 | 0 | 0 | 0 | 0.007 | 0.066 | 0 | 0.02 | 0.002 | 0 | 0 | 0 | 1100 | 2.778151 | 1 | 700 | 165 | 1.049218
19.6 | 12.98 | 0 | 0.81 | 0.4 | 2.82 | 0 | 0 | 0 | 0 | 0.007 | 0.066 | 0 | 0.02 | 0.002 | 0 | 0 | 0 | 1200 | 2.778151 | 1 | 700 | 165 | 1.439333
19.6 | 12.98 | 0 | 0.81 | 0.4 | 2.82 | 0 | 0 | 0 | 0 | 0.007 | 0.066 | 0 | 0.02 | 0.002 | 0 | 0 | 0 | 1300 | 2.778151 | 1 | 700 | 165 | 2.182415
19.8 | 12.98 | 0 | 0.8 | 0.4 | 0.6 | 0 | 0 | 0 | 0 | 0.007 | 0.119 | 0 | 0.02 | 0.002 | 0 | 0 | 0 | 1000 | 2.778151 | 1 | 700 | 165 | 1.017033
19.8 | 12.98 | 0 | 0.8 | 0.4 | 0.6 | 0 | 0 | 0 | 0 | 0.007 | 0.119 | 0 | 0.02 | 0.002 | 0 | 0 | 0 | 1100 | 2.778151 | 1 | 700 | 165 | 1.491362
19.8 | 12.98 | 0 | 0.8 | 0.4 | 0.6 | 0 | 0 | 0 | 0 | 0.007 | 0.119 | 0 | 0.02 | 0.002 | 0 | 0 | 0 | 1200 | 2.778151 | 1 | 700 | 165 | 2.119256
19.8 | 12.98 | 0 | 0.8 | 0.4 | 0.6 | 0 | 0 | 0 | 0 | 0.007 | 0.119 | 0 | 0.02 | 0.002 | 0 | 0 | 0 | 1300 | 2.778151 | 1 | 700 | 165 | 2.884399
19.5 | 12.9 | 0 | 0.81 | 0.4 | 0.85 | 0 | 0 | 0 | 0 | 0.0065 | 0.139 | 0 | 0.02 | 0.002 | 0 | 0 | 0 | 1000 | 2.778151 | 1 | 700 | 165 | 1.562293
19.5 | 12.9 | 0 | 0.81 | 0.4 | 0.85 | 0 | 0 | 0 | 0 | 0.0065 | 0.139 | 0 | 0.02 | 0.002 | 0 | 0 | 0 | 1100 | 2.778151 | 1 | 700 | 165 | 1.659916
19.5 | 12.9 | 0 | 0.81 | 0.4 | 0.85 | 0 | 0 | 0 | 0 | 0.0065 | 0.139 | 0 | 0.02 | 0.002 | 0 | 0 | 0 | 1200 | 2.778151 | 1 | 700 | 165 | 2.225826
19.5 | 12.9 | 0 | 0.81 | 0.4 | 0.85 | 0 | 0 | 0 | 0 | 0.0065 | 0.139 | 0 | 0.02 | 0.002 | 0 | 0 | 0 | 1300 | 2.778151 | 1 | 700 | 165 | 3.364101
19.5 | 12.9 | 0 | 0.85 | 0.4 | 2.78 | 0 | 0 | 0 | 0 | 0.0085 | 0.151 | 0 | 0.02 | 0.002 | 0 | 0 | 0 | 1000 | 2.778151 | 1 | 700 | 165 | 1.382017
19.5 | 12.9 | 0 | 0.85 | 0.4 | 2.78 | 0 | 0 | 0 | 0 | 0.0085 | 0.151 | 0 | 0.02 | 0.002 | 0 | 0 | 0 | 1100 | 2.778151 | 1 | 700 | 165 | 1.463893
19.5 | 12.9 | 0 | 0.85 | 0.4 | 2.78 | 0 | 0 | 0 | 0 | 0.0085 | 0.151 | 0 | 0.02 | 0.002 | 0 | 0 | 0 | 1200 | 2.778151 | 1 | 700 | 165 | 1.692847
19.5 | 12.9 | 0 | 0.85 | 0.4 | 2.78 | 0 | 0 | 0 | 0 | 0.0085 | 0.151 | 0 | 0.02 | 0.002 | 0 | 0 | 0 | 1300 | 2.778151 | 1 | 700 | 165 | 1.836957
17.6 | 13 | 0 | 0.59 | 0.4 | 1.34 | 0 | 0 | 0 | 0 | 0.014 | 0.045 | 0 | 0.02 | 0.002 | 0 | 0 | 0 | 1000 | 2.778151 | 1 | 700 | 165 | 2.000868
17.6 | 13 | 0 | 0.59 | 0.4 | 1.34 | 0 | 0 | 0 | 0 | 0.014 | 0.045 | 0 | 0.02 | 0.002 | 0 | 0 | 0 | 1100 | 2.778151 | 1 | 700 | 165 | 2.293584
17.6 | 13 | 0 | 0.59 | 0.4 | 1.34 | 0 | 0 | 0 | 0 | 0.014 | 0.045 | 0 | 0.02 | 0.002 | 0 | 0 | 0 | 1200 | 2.778151 | 1 | 700 | 165 | 2.375481
17.6 | 13 | 0 | 0.59 | 0.4 | 1.34 | 0 | 0 | 0 | 0 | 0.014 | 0.045 | 0 | 0.02 | 0.002 | 0 | 0 | 0 | 1300 | 2.778151 | 1 | 700 | 165 | 2.700271
17.7 | 12.7 | 0 | 0.67 | 0.4 | 1.25 | 0 | 0 | 0 | 0 | 0.007 | 0.108 | 0 | 0.02 | 0.002 | 0 | 0 | 0 | 1000 | 2.778151 | 1 | 700 | 165 | 1.966611
17.7 | 12.7 | 0 | 0.67 | 0.4 | 1.25 | 0 | 0 | 0 | 0 | 0.007 | 0.108 | 0 | 0.02 | 0.002 | 0 | 0 | 0 | 1100 | 2.778151 | 1 | 700 | 165 | 2.884625
17.7 | 12.7 | 0 | 0.67 | 0.4 | 1.25 | 0 | 0 | 0 | 0 | 0.007 | 0.108 | 0 | 0.02 | 0.002 | 0 | 0 | 0 | 1200 | 2.778151 | 1 | 700 | 165 | 3.409358
17.7 | 12.7 | 0 | 0.67 | 0.4 | 1.25 | 0 | 0 | 0 | 0 | 0.007 | 0.108 | 0 | 0.02 | 0.002 | 0 | 0 | 0 | 1300 | 2.778151 | 1 | 700 | 165 | 3.484556
18 | 13.2 | 0 | 0.56 | 0.4 | 1.54 | 0 | 0 | 0 | 0 | 0.0085 | 0.168 | 0 | 0.02 | 0.002 | 0 | 0 | 0 | 1000 | 2.778151 | 1 | 700 | 165 | 1.986772
18 | 13.2 | 0 | 0.56 | 0.4 | 1.54 | 0 | 0 | 0 | 0 | 0.0085 | 0.168 | 0 | 0.02 | 0.002 | 0 | 0 | 0 | 1100 | 2.778151 | 1 | 700 | 165 | 2.405517
18 | 13.2 | 0 | 0.56 | 0.4 | 1.54 | 0 | 0 | 0 | 0 | 0.0085 | 0.168 | 0 | 0.02 | 0.002 | 0 | 0 | 0 | 1200 | 2.778151 | 1 | 700 | 165 | 2.728516
18 | 13.2 | 0 | 0.56 | 0.4 | 1.54 | 0 | 0 | 0 | 0 | 0.0085 | 0.168 | 0 | 0.02 | 0.002 | 0 | 0 | 0 | 1300 | 2.778151 | 1 | 700 | 165 | 3.494753
16.73 | 13.32 | 2.38 | 1.69 | 0.59 | 0.02 | 0.011 | 0 | 0 | 0.07 | 0.03 | 0.06 | 0.001 | 0.024 | 0.017 | 0 | 0.015 | 0 | 1100 | 2.778151 | 1 | 600 | 265 | 2.33726
16.73 | 13.32 | 2.38 | 1.69 | 0.59 | 0.02 | 0.011 | 0 | 0 | 0.07 | 0.03 | 0.06 | 0.001 | 0.024 | 0.017 | 0 | 0.015 | 0 | 1100 | 2.778151 | 1 | 600 | 235 | 2.909235
16.73 | 13.32 | 2.38 | 1.69 | 0.59 | 0.02 | 0.011 | 0 | 0 | 0.07 | 0.03 | 0.06 | 0.001 | 0.024 | 0.017 | 0 | 0.015 | 0 | 1100 | 2.778151 | 1 | 600 | 216 | 3.231699
16.73 | 13.32 | 2.38 | 1.69 | 0.59 | 0.02 | 0.011 | 0 | 0 | 0.07 | 0.03 | 0.06 | 0.001 | 0.024 | 0.017 | 0 | 0.015 | 0 | 1100 | 2.778151 | 1 | 600 | 196 | 3.673509
16.73 | 13.32 | 2.38 | 1.69 | 0.59 | 0.02 | 0.011 | 0 | 0 | 0.07 | 0.03 | 0.06 | 0.001 | 0.024 | 0.017 | 0 | 0.015 | 0 | 1100 | 2.778151 | 1 | 600 | 177 | 3.990902
16.73 | 13.32 | 2.38 | 1.69 | 0.59 | 0.02 | 0.011 | 0 | 0 | 0.07 | 0.03 | 0.06 | 0.001 | 0.024 | 0.017 | 0 | 0.015 | 0 | 1100 | 2.778151 | 1 | 600 | 157 | 4.275341
16.73 | 13.32 | 2.38 | 1.69 | 0.59 | 0.02 | 0.011 | 0 | 0 | 0.07 | 0.03 | 0.06 | 0.001 | 0.024 | 0.017 | 0 | 0.015 | 0 | 1100 | 2.778151 | 1 | 600 | 137 | 4.59207
16.73 | 13.32 | 2.38 | 1.69 | 0.59 | 0.02 | 0.011 | 0 | 0 | 0.07 | 0.03 | 0.06 | 0.001 | 0.024 | 0.017 | 0 | 0.015 | 0 | 1100 | 2.778151 | 1 | 600 | 127 | 4.798466
16.73 | 13.32 | 2.38 | 1.69 | 0.59 | 0.02 | 0.011 | 0 | 0 | 0.07 | 0.03 | 0.06 | 0.001 | 0.024 | 0.017 | 0 | 0.015 | 0 | 1100 | 2.778151 | 1 | 600 | 123 | 4.849731
16.73 | 13.32 | 2.38 | 1.69 | 0.59 | 0.02 | 0.011 | 0 | 0 | 0.07 | 0.03 | 0.06 | 0.001 | 0.024 | 0.017 | 0 | 0.015 | 0 | 1100 | 2.778151 | 1 | 600 | 118 | 5.012098
16.73 | 13.32 | 2.38 | 1.69 | 0.59 | 0.02 | 0.011 | 0 | 0 | 0.07 | 0.03 | 0.06 | 0.001 | 0.024 | 0.017 | 0 | 0.015 | 0 | 1100 | 2.778151 | 1 | 650 | 235 | 1.465383
16.73 | 13.32 | 2.38 | 1.69 | 0.59 | 0.02 | 0.011 | 0 | 0 | 0.07 | 0.03 | 0.06 | 0.001 | 0.024 | 0.017 | 0 | 0.015 | 0 | 1100 | 2.778151 | 1 | 650 | 196 | 2.220108
16.73 | 13.32 | 2.38 | 1.69 | 0.59 | 0.02 | 0.011 | 0 | 0 | 0.07 | 0.03 | 0.06 | 0.001 | 0.024 | 0.017 | 0 | 0.015 | 0 | 1100 | 2.778151 | 1 | 650 | 157 | 2.932981
16.73 | 13.32 | 2.38 | 1.69 | 0.59 | 0.02 | 0.011 | 0 | 0 | 0.07 | 0.03 | 0.06 | 0.001 | 0.024 | 0.017 | 0 | 0.015 | 0 | 1100 | 2.778151 | 1 | 650 | 137 | 3.24812
16.73 | 13.32 | 2.38 | 1.69 | 0.59 | 0.02 | 0.011 | 0 | 0 | 0.07 | 0.03 | 0.06 | 0.001 | 0.024 | 0.017 | 0 | 0.015 | 0 | 1100 | 2.778151 | 1 | 650 | 108 | 3.967019
16.73 | 13.32 | 2.38 | 1.69 | 0.59 | 0.02 | 0.011 | 0 | 0 | 0.07 | 0.03 | 0.06 | 0.001 | 0.024 | 0.017 | 0 | 0.015 | 0 | 1100 | 2.778151 | 1 | 650 | 98 | 4.298346
16.73 | 13.32 | 2.38 | 1.69 | 0.59 | 0.02 | 0.011 | 0 | 0 | 0.07 | 0.03 | 0.06 | 0.001 | 0.024 | 0.017 | 0 | 0.015 | 0 | 1100 | 2.778151 | 1 | 650 | 88 | 4.529979
16.73 | 13.32 | 2.38 | 1.69 | 0.59 | 0.02 | 0.011 | 0 | 0 | 0.07 | 0.03 | 0.06 | 0.001 | 0.024 | 0.017 | 0 | 0.015 | 0 | 1100 | 2.778151 | 1 | 650 | 83 | 4.766893
16.73 | 13.32 | 2.38 | 1.69 | 0.59 | 0.02 | 0.011 | 0 | 0 | 0.07 | 0.03 | 0.06 | 0.001 | 0.024 | 0.017 | 0 | 0.015 | 0 | 1100 | 2.778151 | 1 | 650 | 78 | 4.81791
16.73 | 13.32 | 2.38 | 1.69 | 0.59 | 0.02 | 0.011 | 0 | 0 | 0.07 | 0.03 | 0.06 | 0.001 | 0.024 | 0.017 | 0 | 0.015 | 0 | 1100 | 2.778151 | 1 | 700 | 157 | 1.647383
16.73 | 13.32 | 2.38 | 1.69 | 0.59 | 0.02 | 0.011 | 0 | 0 | 0.07 | 0.03 | 0.06 | 0.001 | 0.024 | 0.017 | 0 | 0.015 | 0 | 1100 | 2.778151 | 1 | 700 | 137 | 2.102434
16.73 | 13.32 | 2.38 | 1.69 | 0.59 | 0.02 | 0.011 | 0 | 0 | 0.07 | 0.03 | 0.06 | 0.001 | 0.024 | 0.017 | 0 | 0.015 | 0 | 1100 | 2.778151 | 1 | 700 | 108 | 2.796227
16.73 | 13.32 | 2.38 | 1.69 | 0.59 | 0.02 | 0.011 | 0 | 0 | 0.07 | 0.03 | 0.06 | 0.001 | 0.024 | 0.017 | 0 | 0.015 | 0 | 1100 | 2.778151 | 1 | 700 | 88 | 3.3364
16.73 | 13.32 | 2.38 | 1.69 | 0.59 | 0.02 | 0.011 | 0 | 0 | 0.07 | 0.03 | 0.06 | 0.001 | 0.024 | 0.017 | 0 | 0.015 | 0 | 1100 | 2.778151 | 1 | 700 | 74 | 3.929654
16.73 | 13.32 | 2.38 | 1.69 | 0.59 | 0.02 | 0.011 | 0 | 0 | 0.07 | 0.03 | 0.06 | 0.001 | 0.024 | 0.017 | 0 | 0.015 | 0 | 1100 | 2.778151 | 1 | 700 | 61 | 4.310623
16.73 | 13.32 | 2.38 | 1.69 | 0.59 | 0.02 | 0.011 | 0 | 0 | 0.07 | 0.03 | 0.06 | 0.001 | 0.024 | 0.017 | 0 | 0.015 | 0 | 1100 | 2.778151 | 1 | 700 | 53 | 4.544699
16.73 | 13.32 | 2.38 | 1.69 | 0.59 | 0.02 | 0.011 | 0 | 0 | 0.07 | 0.03 | 0.06 | 0.001 | 0.024 | 0.017 | 0 | 0.015 | 0 | 1100 | 2.778151 | 1 | 700 | 47 | 4.735005
16.73 | 13.32 | 2.38 | 1.69 | 0.59 | 0.02 | 0.011 | 0 | 0 | 0.07 | 0.03 | 0.06 | 0.001 | 0.024 | 0.017 | 0 | 0.015 | 0 | 1100 | 2.778151 | 1 | 700 | 41 | 4.854328
16.73 | 13.32 | 2.38 | 1.69 | 0.59 | 0.02 | 0.011 | 0 | 0 | 0.07 | 0.03 | 0.06 | 0.001 | 0.024 | 0.017 | 0 | 0.015 | 0 | 1100 | 2.778151 | 1 | 750 | 88 | 2.349083
16.73 | 13.32 | 2.38 | 1.69 | 0.59 | 0.02 | 0.011 | 0 | 0 | 0.07 | 0.03 | 0.06 | 0.001 | 0.024 | 0.017 | 0 | 0.015 | 0 | 1100 | 2.778151 | 1 | 750 | 69 | 3.034187
16.73 | 13.32 | 2.38 | 1.69 | 0.59 | 0.02 | 0.011 | 0 | 0 | 0.07 | 0.03 | 0.06 | 0.001 | 0.024 | 0.017 | 0 | 0.015 | 0 | 1100 | 2.778151 | 1 | 750 | 53 | 3.60579
16.73 | 13.32 | 2.38 | 1.69 | 0.59 | 0.02 | 0.011 | 0 | 0 | 0.07 | 0.03 | 0.06 | 0.001 | 0.024 | 0.017 | 0 | 0.015 | 0 | 1100 | 2.778151 | 1 | 750 | 37 | 4.231034
16.42 | 13.21 | 2.34 | 1.51 | 0.52 | 0.01 | 0.011 | 0 | 0 | 0.14 | 0.034 | 0.05 | 0.0005 | 0.021 | 0.01 | 0 | 0.018 | 0 | 1100 | 2.778151 | 1 | 600 | 235 | 2.572639
16.42 | 13.21 | 2.34 | 1.51 | 0.52 | 0.01 | 0.011 | 0 | 0 | 0.14 | 0.034 | 0.05 | 0.0005 | 0.021 | 0.01 | 0 | 0.018 | 0 | 1100 | 2.778151 | 1 | 600 | 216 | 2.93877
16.42 | 13.21 | 2.34 | 1.51 | 0.52 | 0.01 | 0.011 | 0 | 0 | 0.14 | 0.034 | 0.05 | 0.0005 | 0.021 | 0.01 | 0 | 0.018 | 0 | 1100 | 2.778151 | 1 | 600 | 216 | 2.948266
16.42 | 13.21 | 2.34 | 1.51 | 0.52 | 0.01 | 0.011 | 0 | 0 | 0.14 | 0.034 | 0.05 | 0.0005 | 0.021 | 0.01 | 0 | 0.018 | 0 | 1100 | 2.778151 | 1 | 600 | 196 | 3.433978
16.42 | 13.21 | 2.34 | 1.51 | 0.52 | 0.01 | 0.011 | 0 | 0 | 0.14 | 0.034 | 0.05 | 0.0005 | 0.021 | 0.01 | 0 | 0.018 | 0 | 1100 | 2.778151 | 1 | 600 | 177 | 3.839736
16.42 | 13.21 | 2.34 | 1.51 | 0.52 | 0.01 | 0.011 | 0 | 0 | 0.14 | 0.034 | 0.05 | 0.0005 | 0.021 | 0.01 | 0 | 0.018 | 0 | 1100 | 2.778151 | 1 | 600 | 157 | 4.168604
16.42 | 13.21 | 2.34 | 1.51 | 0.52 | 0.01 | 0.011 | 0 | 0 | 0.14 | 0.034 | 0.05 | 0.0005 | 0.021 | 0.01 | 0 | 0.018 | 0 | 1100 | 2.778151 | 1 | 600 | 137 | 4.485331
16.42 | 13.21 | 2.34 | 1.51 | 0.52 | 0.01 | 0.011 | 0 | 0 | 0.14 | 0.034 | 0.05 | 0.0005 | 0.021 | 0.01 | 0 | 0.018 | 0 | 1100 | 2.778151 | 1 | 600 | 127 | 4.692598
16.42 | 13.21 | 2.34 | 1.51 | 0.52 | 0.01 | 0.011 | 0 | 0 | 0.14 | 0.034 | 0.05 | 0.0005 | 0.021 | 0.01 | 0 | 0.018 | 0 | 1100 | 2.778151 | 1 | 600 | 123 | 4.764227
16.42 | 13.21 | 2.34 | 1.51 | 0.52 | 0.01 | 0.011 | 0 | 0 | 0.14 | 0.034 | 0.05 | 0.0005 | 0.021 | 0.01 | 0 | 0.018 | 0 | 1100 | 2.778151 | 1 | 600 | 118 | 4.895629
16.42 | 13.21 | 2.34 | 1.51 | 0.52 | 0.01 | 0.011 | 0 | 0 | 0.14 | 0.034 | 0.05 | 0.0005 | 0.021 | 0.01 | 0 | 0.018 | 0 | 1100 | 2.778151 | 1 | 650 | 196 | 1.875061
16.42 | 13.21 | 2.34 | 1.51 | 0.52 | 0.01 | 0.011 | 0 | 0 | 0.14 | 0.034 | 0.05 | 0.0005 | 0.021 | 0.01 | 0 | 0.018 | 0 | 1100 | 2.778151 | 1 | 650 | 157 | 2.695307
16.42 | 13.21 | 2.34 | 1.51 | 0.52 | 0.01 | 0.011 | 0 | 0 | 0.14 | 0.034 | 0.05 | 0.0005 | 0.021 | 0.01 | 0 | 0.018 | 0 | 1100 | 2.778151 | 1 | 650 | 137 | 3.125774
16.42 | 13.21 | 2.34 | 1.51 | 0.52 | 0.01 | 0.011 | 0 | 0 | 0.14 | 0.034 | 0.05 | 0.0005 | 0.021 | 0.01 | 0 | 0.018 | 0 | 1100 | 2.778151 | 1 | 650 | 108 | 3.831927
16.42 | 13.21 | 2.34 | 1.51 | 0.52 | 0.01 | 0.011 | 0 | 0 | 0.14 | 0.034 | 0.05 | 0.0005 | 0.021 | 0.01 | 0 | 0.018 | 0 | 1100 | 2.778151 | 1 | 650 | 98 | 4.159336
16.42 | 13.21 | 2.34 | 1.51 | 0.52 | 0.01 | 0.011 | 0 | 0 | 0.14 | 0.034 | 0.05 | 0.0005 | 0.021 | 0.01 | 0 | 0.018 | 0 | 1100 | 2.778151 | 1 | 650 | 88 | 4.56524
16.42 | 13.21 | 2.34 | 1.51 | 0.52 | 0.01 | 0.011 | 0 | 0 | 0.14 | 0.034 | 0.05 | 0.0005 | 0.021 | 0.01 | 0 | 0.018 | 0 | 1100 | 2.778151 | 1 | 650 | 83 | 4.690648
16.42 | 13.21 | 2.34 | 1.51 | 0.52 | 0.01 | 0.011 | 0 | 0 | 0.14 | 0.034 | 0.05 | 0.0005 | 0.021 | 0.01 | 0 | 0.018 | 0 | 1100 | 2.778151 | 1 | 650 | 78 | 4.801195
16.42 | 13.21 | 2.34 | 1.51 | 0.52 | 0.01 | 0.011 | 0 | 0 | 0.14 | 0.034 | 0.05 | 0.0005 | 0.021 | 0.01 | 0 | 0.018 | 0 | 1100 | 2.778151 | 1 | 700 | 157 | 1.537819
16.42 | 13.21 | 2.34 | 1.51 | 0.52 | 0.01 | 0.011 | 0 | 0 | 0.14 | 0.034 | 0.05 | 0.0005 | 0.021 | 0.01 | 0 | 0.018 | 0 | 1100 | 2.778151 | 1 | 700 | 137 | 1.997386
16.42 | 13.21 | 2.34 | 1.51 | 0.52 | 0.01 | 0.011 | 0 | 0 | 0.14 | 0.034 | 0.05 | 0.0005 | 0.021 | 0.01 | 0 | 0.018 | 0 | 1100 | 2.778151 | 1 | 700 | 108 | 2.670895
16.42 | 13.21 | 2.34 | 1.51 | 0.52 | 0.01 | 0.011 | 0 | 0 | 0.14 | 0.034 | 0.05 | 0.0005 | 0.021 | 0.01 | 0 | 0.018 | 0 | 1100 | 2.778151 | 1 | 700 | 88 | 3.213836
16.42 | 13.21 | 2.34 | 1.51 | 0.52 | 0.01 | 0.011 | 0 | 0 | 0.14 | 0.034 | 0.05 | 0.0005 | 0.021 | 0.01 | 0 | 0.018 | 0 | 1100 | 2.778151 | 1 | 700 | 88 | 3.254476
16.42 | 13.21 | 2.34 | 1.51 | 0.52 | 0.01 | 0.011 | 0 | 0 | 0.14 | 0.034 | 0.05 | 0.0005 | 0.021 | 0.01 | 0 | 0.018 | 0 | 1100 | 2.778151 | 1 | 700 | 74 | 3.779366
16.42 | 13.21 | 2.34 | 1.51 | 0.52 | 0.01 | 0.011 | 0 | 0 | 0.14 | 0.034 | 0.05 | 0.0005 | 0.021 | 0.01 | 0 | 0.018 | 0 | 1100 | 2.778151 | 1 | 700 | 61 | 4.197826
16.42 | 13.21 | 2.34 | 1.51 | 0.52 | 0.01 | 0.011 | 0 | 0 | 0.14 | 0.034 | 0.05 | 0.0005 | 0.021 | 0.01 | 0 | 0.018 | 0 | 1100 | 2.778151 | 1 | 700 | 53 | 4.47689
16.42 | 13.21 | 2.34 | 1.51 | 0.52 | 0.01 | 0.011 | 0 | 0 | 0.14 | 0.034 | 0.05 | 0.0005 | 0.021 | 0.01 | 0 | 0.018 | 0 | 1100 | 2.778151 | 1 | 700 | 47 | 4.675929
16.42 | 13.21 | 2.34 | 1.51 | 0.52 | 0.01 | 0.011 | 0 | 0 | 0.14 | 0.034 | 0.05 | 0.0005 | 0.021 | 0.01 | 0 | 0.018 | 0 | 1100 | 2.778151 | 1 | 700 | 41 | 4.875256
16.42 | 13.21 | 2.34 | 1.51 | 0.52 | 0.01 | 0.011 | 0 | 0 | 0.14 | 0.034 | 0.05 | 0.0005 | 0.021 | 0.01 | 0 | 0.018 | 0 | 1100 | 2.778151 | 1 | 750 | 88 | 2.207904
16.42 | 13.21 | 2.34 | 1.51 | 0.52 | 0.01 | 0.011 | 0 | 0 | 0.14 | 0.034 | 0.05 | 0.0005 | 0.021 | 0.01 | 0 | 0.018 | 0 | 1100 | 2.778151 | 1 | 750 | 69 | 2.937016
16.42 | 13.21 | 2.34 | 1.51 | 0.52 | 0.01 | 0.011 | 0 | 0 | 0.14 | 0.034 | 0.05 | 0.0005 | 0.021 | 0.01 | 0 | 0.018 | 0 | 1100 | 2.778151 | 1 | 750 | 51 | 3.654417
16.42 | 13.21 | 2.34 | 1.51 | 0.52 | 0.01 | 0.011 | 0 | 0 | 0.14 | 0.034 | 0.05 | 0.0005 | 0.021 | 0.01 | 0 | 0.018 | 0 | 1100 | 2.778151 | 1 | 750 | 37 | 4.337599
17.5 | 13.5 | 2.28 | 1.52 | 0.71 | 0.02 | 0.055 | 0 | 0 | 0.17 | 0.035 | 0.05 | 0.0013 | 0.022 | 0.013 | 0 | 0.027 | 0 | 1100 | 2.778151 | 1 | 600 | 265 | 2.316809
17.5 | 13.5 | 2.28 | 1.52 | 0.71 | 0.02 | 0.055 | 0 | 0 | 0.17 | 0.035 | 0.05 | 0.0013 | 0.022 | 0.013 | 0 | 0.027 | 0 | 1100 | 2.778151 | 1 | 600 | 235 | 2.890533
17.5 | 13.5 | 2.28 | 1.52 | 0.71 | 0.02 | 0.055 | 0 | 0 | 0.17 | 0.035 | 0.05 | 0.0013 | 0.022 | 0.013 | 0 | 0.027 | 0 | 1100 | 2.778151 | 1 | 600 | 216 | 3.335919
17.5 | 13.5 | 2.28 | 1.52 | 0.71 | 0.02 | 0.055 | 0 | 0 | 0.17 | 0.035 | 0.05 | 0.0013 | 0.022 | 0.013 | 0 | 0.027 | 0 | 1100 | 2.778151 | 1 | 600 | 196 | 3.920807
17.5 | 13.5 | 2.28 | 1.52 | 0.71 | 0.02 | 0.055 | 0 | 0 | 0.17 | 0.035 | 0.05 | 0.0013 | 0.022 | 0.013 | 0 | 0.027 | 0 | 1100 | 2.778151 | 1 | 600 | 177 | 4.17612
17.5 | 13.5 | 2.28 | 1.52 | 0.71 | 0.02 | 0.055 | 0 | 0 | 0.17 | 0.035 | 0.05 | 0.0013 | 0.022 | 0.013 | 0 | 0.027 | 0 | 1100 | 2.778151 | 1 | 600 | 157 | 4.390449
17.5 | 13.5 | 2.28 | 1.52 | 0.71 | 0.02 | 0.055 | 0 | 0 | 0.17 | 0.035 | 0.05 | 0.0013 | 0.022 | 0.013 | 0 | 0.027 | 0 | 1100 | 2.778151 | 1 | 600 | 137 | 4.62664
17.5 | 13.5 | 2.28 | 1.52 | 0.71 | 0.02 | 0.055 | 0 | 0 | 0.17 | 0.035 | 0.05 | 0.0013 | 0.022 | 0.013 | 0 | 0.027 | 0 | 1100 | 2.778151 | 1 | 600 | 127 | 4.805315
17.5 | 13.5 | 2.28 | 1.52 | 0.71 | 0.02 | 0.055 | 0 | 0 | 0.17 | 0.035 | 0.05 | 0.0013 | 0.022 | 0.013 | 0 | 0.027 | 0 | 1100 | 2.778151 | 1 | 600 | 118 | 4.996467
17.5 | 13.5 | 2.28 | 1.52 | 0.71 | 0.02 | 0.055 | 0 | 0 | 0.17 | 0.035 | 0.05 | 0.0013 | 0.022 | 0.013 | 0 | 0.027 | 0 | 1100 | 2.778151 | 1 | 600 | 108 | 5.240086
17.5 | 13.5 | 2.28 | 1.52 | 0.71 | 0.02 | 0.055 | 0 | 0 | 0.17 | 0.035 | 0.05 | 0.0013 | 0.022 | 0.013 | 0 | 0.027 | 0 | 1100 | 2.778151 | 1 | 650 | 216 | 1.895423
17.5 | 13.5 | 2.28 | 1.52 | 0.71 | 0.02 | 0.055 | 0 | 0 | 0.17 | 0.035 | 0.05 | 0.0013 | 0.022 | 0.013 | 0 | 0.027 | 0 | 1100 | 2.778151 | 1 | 650 | 196 | 2.20871
17.5 | 13.5 | 2.28 | 1.52 | 0.71 | 0.02 | 0.055 | 0 | 0 | 0.17 | 0.035 | 0.05 | 0.0013 | 0.022 | 0.013 | 0 | 0.027 | 0 | 1100 | 2.778151 | 1 | 650 | 157 | 3.204337
17.5 | 13.5 | 2.28 | 1.52 | 0.71 | 0.02 | 0.055 | 0 | 0 | 0.17 | 0.035 | 0.05 | 0.0013 | 0.022 | 0.013 | 0 | 0.027 | 0 | 1100 | 2.778151 | 1 | 650 | 137 | 3.450188
17.5 | 13.5 | 2.28 | 1.52 | 0.71 | 0.02 | 0.055 | 0 | 0 | 0.17 | 0.035 | 0.05 | 0.0013 | 0.022 | 0.013 | 0 | 0.027 | 0 | 1100 | 2.778151 | 1 | 650 | 108 | 4.03278
17.5 | 13.5 | 2.28 | 1.52 | 0.71 | 0.02 | 0.055 | 0 | 0 | 0.17 | 0.035 | 0.05 | 0.0013 | 0.022 | 0.013 | 0 | 0.027 | 0 | 1100 | 2.778151 | 1 | 650 | 98 | 4.240889
17.5 | 13.5 | 2.28 | 1.52 | 0.71 | 0.02 | 0.055 | 0 | 0 | 0.17 | 0.035 | 0.05 | 0.0013 | 0.022 | 0.013 | 0 | 0.027 | 0 | 1100 | 2.778151 | 1 | 650 | 88 | 4.534013
17.5 | 13.5 | 2.28 | 1.52 | 0.71 | 0.02 | 0.055 | 0 | 0 | 0.17 | 0.035 | 0.05 | 0.0013 | 0.022 | 0.013 | 0 | 0.027 | 0 | 1100 | 2.778151 | 1 | 650 | 78 | 4.89291
17.5 | 13.5 | 2.28 | 1.52 | 0.71 | 0.02 | 0.055 | 0 | 0 | 0.17 | 0.035 | 0.05 | 0.0013 | 0.022 | 0.013 | 0 | 0.027 | 0 | 1100 | 2.778151 | 1 | 700 | 157 | 1.711807
17.5 | 13.5 | 2.28 | 1.52 | 0.71 | 0.02 | 0.055 | 0 | 0 | 0.17 | 0.035 | 0.05 | 0.0013 | 0.022 | 0.013 | 0 | 0.027 | 0 | 1100 | 2.778151 | 1 | 700 | 137 | 2.093071
17.5 | 13.5 | 2.28 | 1.52 | 0.71 | 0.02 | 0.055 | 0 | 0 | 0.17 | 0.035 | 0.05 | 0.0013 | 0.022 | 0.013 | 0 | 0.027 | 0 | 1100 | 2.778151 | 1 | 700 | 108 | 2.795324
17.5 | 13.5 | 2.28 | 1.52 | 0.71 | 0.02 | 0.055 | 0 | 0 | 0.17 | 0.035 | 0.05 | 0.0013 | 0.022 | 0.013 | 0 | 0.027 | 0 | 1100 | 2.778151 | 1 | 700 | 88 | 3.381332
17.5 | 13.5 | 2.28 | 1.52 | 0.71 | 0.02 | 0.055 | 0 | 0 | 0.17 | 0.035 | 0.05 | 0.0013 | 0.022 | 0.013 | 0 | 0.027 | 0 | 1100 | 2.778151 | 1 | 700 | 74 | 3.817836
17.5 | 13.5 | 2.28 | 1.52 | 0.71 | 0.02 | 0.055 | 0 | 0 | 0.17 | 0.035 | 0.05 | 0.0013 | 0.022 | 0.013 | 0 | 0.027 | 0 | 1100 | 2.778151 | 1 | 700 | 61 | 4.194037
17.5 | 13.5 | 2.28 | 1.52 | 0.71 | 0.02 | 0.055 | 0 | 0 | 0.17 | 0.035 | 0.05 | 0.0013 | 0.022 | 0.013 | 0 | 0.027 | 0 | 1100 | 2.778151 | 1 | 700 | 53 | 4.429623
17.5 | 13.5 | 2.28 | 1.52 | 0.71 | 0.02 | 0.055 | 0 | 0 | 0.17 | 0.035 | 0.05 | 0.0013 | 0.022 | 0.013 | 0 | 0.027 | 0 | 1100 | 2.778151 | 1 | 700 | 47 | 4.61074
17.5 | 13.5 | 2.28 | 1.52 | 0.71 | 0.02 | 0.055 | 0 | 0 | 0.17 | 0.035 | 0.05 | 0.0013 | 0.022 | 0.013 | 0 | 0.027 | 0 | 1100 | 2.778151 | 1 | 700 | 41 | 4.734324
17.5 | 13.5 | 2.28 | 1.52 | 0.71 | 0.02 | 0.055 | 0 | 0 | 0.17 | 0.035 | 0.05 | 0.0013 | 0.022 | 0.013 | 0 | 0.027 | 0 | 1100 | 2.778151 | 1 | 750 | 88 | 2.27277
17.5 | 13.5 | 2.28 | 1.52 | 0.71 | 0.02 | 0.055 | 0 | 0 | 0.17 | 0.035 | 0.05 | 0.0013 | 0.022 | 0.013 | 0 | 0.027 | 0 | 1100 | 2.778151 | 1 | 750 | 69 | 3.006466
17.5 | 13.5 | 2.28 | 1.52 | 0.71 | 0.02 | 0.055 | 0 | 0 | 0.17 | 0.035 | 0.05 | 0.0013 | 0.022 | 0.013 | 0 | 0.027 | 0 | 1100 | 2.778151 | 1 | 750 | 53 | 3.652604
16.86 | 13.65 | 2.14 | 1.56 | 0.58 | 0.01 | 0.028 | 0 | 0 | 0.17 | 0.025 | 0.058 | 0.0009 | 0.027 | 0.008 | 0 | 0.041 | 0 | 1130 | 2.778151 | 1 | 600 | 265 | 2.27462
16.86 | 13.65 | 2.14 | 1.56 | 0.58 | 0.01 | 0.028 | 0 | 0 | 0.17 | 0.025 | 0.058 | 0.0009 | 0.027 | 0.008 | 0 | 0.041 | 0 | 1130 | 2.778151 | 1 | 600 | 235 | 2.818226
16.86 | 13.65 | 2.14 | 1.56 | 0.58 | 0.01 | 0.028 | 0 | 0 | 0.17 | 0.025 | 0.058 | 0.0009 | 0.027 | 0.008 | 0 | 0.041 | 0 | 1130 | 2.778151 | 1 | 600 | 216 | 3.23621
16.86 | 13.65 | 2.14 | 1.56 | 0.58 | 0.01 | 0.028 | 0 | 0 | 0.17 | 0.025 | 0.058 | 0.0009 | 0.027 | 0.008 | 0 | 0.041 | 0 | 1130 | 2.778151 | 1 | 600 | 196 | 3.625775
16.86 | 13.65 | 2.14 | 1.56 | 0.58 | 0.01 | 0.028 | 0 | 0 | 0.17 | 0.025 | 0.058 | 0.0009 | 0.027 | 0.008 | 0 | 0.041 | 0 | 1130 | 2.778151 | 1 | 600 | 177 | 4.060331
16.86 | 13.65 | 2.14 | 1.56 | 0.58 | 0.01 | 0.028 | 0 | 0 | 0.17 | 0.025 | 0.058 | 0.0009 | 0.027 | 0.008 | 0 | 0.041 | 0 | 1130 | 2.778151 | 1 | 600 | 157 | 4.388021
16.86 | 13.65 | 2.14 | 1.56 | 0.58 | 0.01 | 0.028 | 0 | 0 | 0.17 | 0.025 | 0.058 | 0.0009 | 0.027 | 0.008 | 0 | 0.041 | 0 | 1130 | 2.778151 | 1 | 600 | 137 | 4.757334
16.86 | 13.65 | 2.14 | 1.56 | 0.58 | 0.01 | 0.028 | 0 | 0 | 0.17 | 0.025 | 0.058 | 0.0009 | 0.027 | 0.008 | 0 | 0.041 | 0 | 1130 | 2.778151 | 1 | 600 | 127 | 4.877162
16.86 | 13.65 | 2.14 | 1.56 | 0.58 | 0.01 | 0.028 | 0 | 0 | 0.17 | 0.025 | 0.058 | 0.0009 | 0.027 | 0.008 | 0 | 0.041 | 0 | 1130 | 2.778151 | 1 | 650 | 216 | 1.722634
16.86 | 13.65 | 2.14 | 1.56 | 0.58 | 0.01 | 0.028 | 0 | 0 | 0.17 | 0.025 | 0.058 | 0.0009 | 0.027 | 0.008 | 0 | 0.041 | 0 | 1130 | 2.778151 | 1 | 650 | 196 | 2.115943
16.86 | 13.65 | 2.14 | 1.56 | 0.58 | 0.01 | 0.028 | 0 | 0 | 0.17 | 0.025 | 0.058 | 0.0009 | 0.027 | 0.008 | 0 | 0.041 | 0 | 1130 | 2.778151 | 1 | 650 | 157 | 2.847326
16.86 | 13.65 | 2.14 | 1.56 | 0.58 | 0.01 | 0.028 | 0 | 0 | 0.17 | 0.025 | 0.058 | 0.0009 | 0.027 | 0.008 | 0 | 0.041 | 0 | 1130 | 2.778151 | 1 | 650 | 137 | 3.330617
16.86 | 13.65 | 2.14 | 1.56 | 0.58 | 0.01 | 0.028 | 0 | 0 | 0.17 | 0.025 | 0.058 | 0.0009 | 0.027 | 0.008 | 0 | 0.041 | 0 | 1130 | 2.778151 | 1 | 650 | 108 | 4.114344
16.86 | 13.65 | 2.14 | 1.56 | 0.58 | 0.01 | 0.028 | 0 | 0 | 0.17 | 0.025 | 0.058 | 0.0009 | 0.027 | 0.008 | 0 | 0.041 | 0 | 1130 | 2.778151 | 1 | 650 | 98 | 4.29839
16.86 | 13.65 | 2.14 | 1.56 | 0.58 | 0.01 | 0.028 | 0 | 0 | 0.17 | 0.025 | 0.058 | 0.0009 | 0.027 | 0.008 | 0 | 0.041 | 0 | 1130 | 2.778151 | 1 | 650 | 88 | 4.523733
16.86 | 13.65 | 2.14 | 1.56 | 0.58 | 0.01 | 0.028 | 0 | 0 | 0.17 | 0.025 | 0.058 | 0.0009 | 0.027 | 0.008 | 0 | 0.041 | 0 | 1130 | 2.778151 | 1 | 650 | 83 | 4.569491
16.86 | 13.65 | 2.14 | 1.56 | 0.58 | 0.01 | 0.028 | 0 | 0 | 0.17 | 0.025 | 0.058 | 0.0009 | 0.027 | 0.008 | 0 | 0.041 | 0 | 1130 | 2.778151 | 1 | 650 | 69 | 4.736635
16.86 | 13.65 | 2.14 | 1.56 | 0.58 | 0.01 | 0.028 | 0 | 0 | 0.17 | 0.025 | 0.058 | 0.0009 | 0.027 | 0.008 | 0 | 0.041 | 0 | 1130 | 2.778151 | 1 | 650 | 61 | 4.869302
16.86 | 13.65 | 2.14 | 1.56 | 0.58 | 0.01 | 0.028 | 0 | 0 | 0.17 | 0.025 | 0.058 | 0.0009 | 0.027 | 0.008 | 0 | 0.041 | 0 | 1130 | 2.778151 | 1 | 650 | 53 | 4.933641
16.86 | 13.65 | 2.14 | 1.56 | 0.58 | 0.01 | 0.028 | 0 | 0 | 0.17 | 0.025 | 0.058 | 0.0009 | 0.027 | 0.008 | 0 | 0.041 | 0 | 1130 | 2.778151 | 1 | 700 | 157 | 1.61066
16.86 | 13.65 | 2.14 | 1.56 | 0.58 | 0.01 | 0.028 | 0 | 0 | 0.17 | 0.025 | 0.058 | 0.0009 | 0.027 | 0.008 | 0 | 0.041 | 0 | 1130 | 2.778151 | 1 | 700 | 137 | 2.180699
16.86 | 13.65 | 2.14 | 1.56 | 0.58 | 0.01 | 0.028 | 0 | 0 | 0.17 | 0.025 | 0.058 | 0.0009 | 0.027 | 0.008 | 0 | 0.041 | 0 | 1130 | 2.778151 | 1 | 700 | 108 | 2.965296
16.86 | 13.65 | 2.14 | 1.56 | 0.58 | 0.01 | 0.028 | 0 | 0 | 0.17 | 0.025 | 0.058 | 0.0009 | 0.027 | 0.008 | 0 | 0.041 | 0 | 1130 | 2.778151 | 1 | 700 | 88 | 3.443326
16.86 | 13.65 | 2.14 | 1.56 | 0.58 | 0.01 | 0.028 | 0 | 0 | 0.17 | 0.025 | 0.058 | 0.0009 | 0.027 | 0.008 | 0 | 0.041 | 0 | 1130 | 2.778151 | 1 | 700 | 74 | 3.905812
16.86 | 13.65 | 2.14 | 1.56 | 0.58 | 0.01 | 0.028 | 0 | 0 | 0.17 | 0.025 | 0.058 | 0.0009 | 0.027 | 0.008 | 0 | 0.041 | 0 | 1130 | 2.778151 | 1 | 700 | 61 | 4.115041
16.86 | 13.65 | 2.14 | 1.56 | 0.58 | 0.01 | 0.028 | 0 | 0 | 0.17 | 0.025 | 0.058 | 0.0009 | 0.027 | 0.008 | 0 | 0.041 | 0 | 1130 | 2.778151 | 1 | 700 | 53 | 4.238197
16.86 | 13.65 | 2.14 | 1.56 | 0.58 | 0.01 | 0.028 | 0 | 0 | 0.17 | 0.025 | 0.058 | 0.0009 | 0.027 | 0.008 | 0 | 0.041 | 0 | 1130 | 2.778151 | 1 | 700 | 41 | 4.423103
16.86 | 13.65 | 2.14 | 1.56 | 0.58 | 0.01 | 0.028 | 0 | 0 | 0.17 | 0.025 | 0.058 | 0.0009 | 0.027 | 0.008 | 0 | 0.041 | 0 | 1130 | 2.778151 | 1 | 700 | 33 | 4.58863
16.86 | 13.65 | 2.14 | 1.56 | 0.58 | 0.01 | 0.028 | 0 | 0 | 0.17 | 0.025 | 0.058 | 0.0009 | 0.027 | 0.008 | 0 | 0.041 | 0 | 1130 | 2.778151 | 1 | 700 | 29 | 4.719823
16.86 | 13.65 | 2.14 | 1.56 | 0.58 | 0.01 | 0.028 | 0 | 0 | 0.17 | 0.025 | 0.058 | 0.0009 | 0.027 | 0.008 | 0 | 0.041 | 0 | 1130 | 2.778151 | 1 | 750 | 88 | 2.424555
16.86 | 13.65 | 2.14 | 1.56 | 0.58 | 0.01 | 0.028 | 0 | 0 | 0.17 | 0.025 | 0.058 | 0.0009 | 0.027 | 0.008 | 0 | 0.041 | 0 | 1130 | 2.778151 | 1 | 750 | 69 | 3.050148
16.86 | 13.65 | 2.14 | 1.56 | 0.58 | 0.01 | 0.028 | 0 | 0 | 0.17 | 0.025 | 0.058 | 0.0009 | 0.027 | 0.008 | 0 | 0.041 | 0 | 1130 | 2.778151 | 1 | 750 | 53 | 3.659897
16.86 | 13.65 | 2.14 | 1.56 | 0.58 | 0.01 | 0.028 | 0 | 0 | 0.17 | 0.025 | 0.058 | 0.0009 | 0.027 | 0.008 | 0 | 0.041 | 0 | 1130 | 2.778151 | 1 | 750 | 37 | 3.986705
16.9 | 13.51 | 2.08 | 1.6 | 0.62 | 0.01 | 0.037 | 0 | 0 | 0.16 | 0.028 | 0.078 | 0.001 | 0.021 | 0.008 | 0 | 0.031 | 0 | 1130 | 2.778151 | 1 | 600 | 265 | 2.561578
16.9 | 13.51 | 2.08 | 1.6 | 0.62 | 0.01 | 0.037 | 0 | 0 | 0.16 | 0.028 | 0.078 | 0.001 | 0.021 | 0.008 | 0 | 0.031 | 0 | 1130 | 2.778151 | 1 | 600 | 235 | 3.005909
16.9 | 13.51 | 2.08 | 1.6 | 0.62 | 0.01 | 0.037 | 0 | 0 | 0.16 | 0.028 | 0.078 | 0.001 | 0.021 | 0.008 | 0 | 0.031 | 0 | 1130 | 2.778151 | 1 | 600 | 216 | 3.363499
16.9 | 13.51 | 2.08 | 1.6 | 0.62 | 0.01 | 0.037 | 0 | 0 | 0.16 | 0.028 | 0.078 | 0.001 | 0.021 | 0.008 | 0 | 0.031 | 0 | 1130 | 2.778151 | 1 | 600 | 216 | 3.394854
16.9 | 13.51 | 2.08 | 1.6 | 0.62 | 0.01 | 0.037 | 0 | 0 | 0.16 | 0.028 | 0.078 | 0.001 | 0.021 | 0.008 | 0 | 0.031 | 0 | 1130 | 2.778151 | 1 | 600 | 196 | 3.65984
16.9 | 13.51 | 2.08 | 1.6 | 0.62 | 0.01 | 0.037 | 0 | 0 | 0.16 | 0.028 | 0.078 | 0.001 | 0.021 | 0.008 | 0 | 0.031 | 0 | 1130 | 2.778151 | 1 | 600 | 177 | 4.022292
16.9 | 13.51 | 2.08 | 1.6 | 0.62 | 0.01 | 0.037 | 0 | 0 | 0.16 | 0.028 | 0.078 | 0.001 | 0.021 | 0.008 | 0 | 0.031 | 0 | 1130 | 2.778151 | 1 | 600 | 157 | 4.398102
16.9 | 13.51 | 2.08 | 1.6 | 0.62 | 0.01 | 0.037 | 0 | 0 | 0.16 | 0.028 | 0.078 | 0.001 | 0.021 | 0.008 | 0 | 0.031 | 0 | 1130 | 2.778151 | 1 | 600 | 137 | 4.771012
16.9 | 13.51 | 2.08 | 1.6 | 0.62 | 0.01 | 0.037 | 0 | 0 | 0.16 | 0.028 | 0.078 | 0.001 | 0.021 | 0.008 | 0 | 0.031 | 0 | 1130 | 2.778151 | 1 | 600 | 127 | 4.981529
16.9 | 13.51 | 2.08 | 1.6 | 0.62 | 0.01 | 0.037 | 0 | 0 | 0.16 | 0.028 | 0.078 | 0.001 | 0.021 | 0.008 | 0 | 0.031 | 0 | 1130 | 2.778151 | 1 | 650 | 216 | 1.935003
16.9 | 13.51 | 2.08 | 1.6 | 0.62 | 0.01 | 0.037 | 0 | 0 | 0.16 | 0.028 | 0.078 | 0.001 | 0.021 | 0.008 | 0 | 0.031 | 0 | 1130 | 2.778151 | 1 | 650 | 196 | 2.247973
16.9 | 13.51 | 2.08 | 1.6 | 0.62 | 0.01 | 0.037 | 0 | 0 | 0.16 | 0.028 | 0.078 | 0.001 | 0.021 | 0.008 | 0 | 0.031 | 0 | 1130 | 2.778151 | 1 | 650 | 157 | 3.004278
16.9 | 13.51 | 2.08 | 1.6 | 0.62 | 0.01 | 0.037 | 0 | 0 | 0.16 | 0.028 | 0.078 | 0.001 | 0.021 | 0.008 | 0 | 0.031 | 0 | 1130 | 2.778151 | 1 | 650 | 137 | 3.552449
16.9 | 13.51 | 2.08 | 1.6 | 0.62 | 0.01 | 0.037 | 0 | 0 | 0.16 | 0.028 | 0.078 | 0.001 | 0.021 | 0.008 | 0 | 0.031 | 0 | 1130 | 2.778151 | 1 | 650 | 108 | 4.348024
16.9 | 13.51 | 2.08 | 1.6 | 0.62 | 0.01 | 0.037 | 0 | 0 | 0.16 | 0.028 | 0.078 | 0.001 | 0.021 | 0.008 | 0 | 0.031 | 0 | 1130 | 2.778151 | 1 | 650 | 98 | 4.472873
16.9 | 13.51 | 2.08 | 1.6 | 0.62 | 0.01 | 0.037 | 0 | 0 | 0.16 | 0.028 | 0.078 | 0.001 | 0.021 | 0.008 | 0 | 0.031 | 0 | 1130 | 2.778151 | 1 | 650 | 88 | 4.665715
16.9 | 13.51 | 2.08 | 1.6 | 0.62 | 0.01 | 0.037 | 0 | 0 | 0.16 | 0.028 | 0.078 | 0.001 | 0.021 | 0.008 | 0 | 0.031 | 0 | 1130 | 2.778151 | 1 | 650 | 78 | 4.766741
16.9 | 13.51 | 2.08 | 1.6 | 0.62 | 0.01 | 0.037 | 0 | 0 | 0.16 | 0.028 | 0.078 | 0.001 | 0.021 | 0.008 | 0 | 0.031 | 0 | 1130 | 2.778151 | 1 | 650 | 69 | 4.882373
16.9 | 13.51 | 2.08 | 1.6 | 0.62 | 0.01 | 0.037 | 0 | 0 | 0.16 | 0.028 | 0.078 | 0.001 | 0.021 | 0.008 | 0 | 0.031 | 0 | 1130 | 2.778151 | 1 | 700 | 157 | 1.93902
16.9 | 13.51 | 2.08 | 1.6 | 0.62 | 0.01 | 0.037 | 0 | 0 | 0.16 | 0.028 | 0.078 | 0.001 | 0.021 | 0.008 | 0 | 0.031 | 0 | 1130 | 2.778151 | 1 | 700 | 137 | 2.458638
16.9 | 13.51 | 2.08 | 1.6 | 0.62 | 0.01 | 0.037 | 0 | 0 | 0.16 | 0.028 | 0.078 | 0.001 | 0.021 | 0.008 | 0 | 0.031 | 0 | 1130 | 2.778151 | 1 | 700 | 108 | 3.1782
16.9 | 13.51 | 2.08 | 1.6 | 0.62 | 0.01 | 0.037 | 0 | 0 | 0.16 | 0.028 | 0.078 | 0.001 | 0.021 | 0.008 | 0 | 0.031 | 0 | 1130 | 2.778151 | 1 | 700 | 88 | 3.621
16.9 | 13.51 | 2.08 | 1.6 | 0.62 | 0.01 | 0.037 | 0 | 0 | 0.16 | 0.028 | 0.078 | 0.001 | 0.021 | 0.008 | 0 | 0.031 | 0 | 1130 | 2.778151 | 1 | 700 | 88 | 3.713894
16.9 | 13.51 | 2.08 | 1.6 | 0.62 | 0.01 | 0.037 | 0 | 0 | 0.16 | 0.028 | 0.078 | 0.001 | 0.021 | 0.008 | 0 | 0.031 | 0 | 1130 | 2.778151 | 1 | 700 | 74 | 4.047816
16.9 | 13.51 | 2.08 | 1.6 | 0.62 | 0.01 | 0.037 | 0 | 0 | 0.16 | 0.028 | 0.078 | 0.001 | 0.021 | 0.008 | 0 | 0.031 | 0 | 1130 | 2.778151 | 1 | 700 | 61 | 4.269639
16.9 | 13.51 | 2.08 | 1.6 | 0.62 | 0.01 | 0.037 | 0 | 0 | 0.16 | 0.028 | 0.078 | 0.001 | 0.021 | 0.008 | 0 | 0.031 | 0 | 1130 | 2.778151 | 1 | 700 | 53 | 4.396797
16.9 | 13.51 | 2.08 | 1.6 | 0.62 | 0.01 | 0.037 | 0 | 0 | 0.16 | 0.028 | 0.078 | 0.001 | 0.021 | 0.008 | 0 | 0.031 | 0 | 1130 | 2.778151 | 1 | 700 | 41 | 4.569697
16.9 | 13.51 | 2.08 | 1.6 | 0.62 | 0.01 | 0.037 | 0 | 0 | 0.16 | 0.028 | 0.078 | 0.001 | 0.021 | 0.008 | 0 | 0.031 | 0 | 1130 | 2.778151 | 1 | 700 | 33 | 4.743246
16.9 | 13.51 | 2.08 | 1.6 | 0.62 | 0.01 | 0.037 | 0 | 0 | 0.16 | 0.028 | 0.078 | 0.001 | 0.021 | 0.008 | 0 | 0.031 | 0 | 1130 | 2.778151 | 1 | 700 | 29 | 4.821844
16.9 | 13.51 | 2.08 | 1.6 | 0.62 | 0.01 | 0.037 | 0 | 0 | 0.16 | 0.028 | 0.078 | 0.001 | 0.021 | 0.008 | 0 | 0.031 | 0 | 1130 | 2.778151 | 1 | 750 | 108 | 2.334454
16.9 | 13.51 | 2.08 | 1.6 | 0.62 | 0.01 | 0.037 | 0 | 0 | 0.16 | 0.028 | 0.078 | 0.001 | 0.021 | 0.008 | 0 | 0.031 | 0 | 1130 | 2.778151 | 1 | 750 | 88 | 2.847511
16.9 | 13.51 | 2.08 | 1.6 | 0.62 | 0.01 | 0.037 | 0 | 0 | 0.16 | 0.028 | 0.078 | 0.001 | 0.021 | 0.008 | 0 | 0.031 | 0 | 1130 | 2.778151 | 1 | 750 | 69 | 3.418633
16.9 | 13.51 | 2.08 | 1.6 | 0.62 | 0.01 | 0.037 | 0 | 0 | 0.16 | 0.028 | 0.078 | 0.001 | 0.021 | 0.008 | 0 | 0.031 | 0 | 1130 | 2.778151 | 1 | 750 | 53 | 3.889755
16.9 | 13.51 | 2.08 | 1.6 | 0.62 | 0.01 | 0.037 | 0 | 0 | 0.16 | 0.028 | 0.078 | 0.001 | 0.021 | 0.008 | 0 | 0.031 | 0 | 1130 | 2.778151 | 1 | 750 | 37 | 4.302216
17.07 | 13.16 | 2.34 | 1.73 | 0.63 | 0.01 | 0.055 | 0 | 0 | 0.13 | 0.028 | 0.066 | 0.002 | 0.029 | 0.024 | 0 | 0.095 | 0 | 1130 | 2.778151 | 1 | 600 | 265 | 2.738067
17.07 | 13.16 | 2.34 | 1.73 | 0.63 | 0.01 | 0.055 | 0 | 0 | 0.13 | 0.028 | 0.066 | 0.002 | 0.029 | 0.024 | 0 | 0.095 | 0 | 1130 | 2.778151 | 1 | 600 | 235 | 3.244252
17.07 | 13.16 | 2.34 | 1.73 | 0.63 | 0.01 | 0.055 | 0 | 0 | 0.13 | 0.028 | 0.066 | 0.002 | 0.029 | 0.024 | 0 | 0.095 | 0 | 1130 | 2.778151 | 1 | 600 | 216 | 3.599938
17.07 | 13.16 | 2.34 | 1.73 | 0.63 | 0.01 | 0.055 | 0 | 0 | 0.13 | 0.028 | 0.066 | 0.002 | 0.029 | 0.024 | 0 | 0.095 | 0 | 1130 | 2.778151 | 1 | 600 | 216 | 3.638349
17.07 | 13.16 | 2.34 | 1.73 | 0.63 | 0.01 | 0.055 | 0 | 0 | 0.13 | 0.028 | 0.066 | 0.002 | 0.029 | 0.024 | 0 | 0.095 | 0 | 1130 | 2.778151 | 1 | 600 | 196 | 3.930434
17.07 | 13.16 | 2.34 | 1.73 | 0.63 | 0.01 | 0.055 | 0 | 0 | 0.13 | 0.028 | 0.066 | 0.002 | 0.029 | 0.024 | 0 | 0.095 | 0 | 1130 | 2.778151 | 1 | 600 | 177 | 4.209826
17.07 | 13.16 | 2.34 | 1.73 | 0.63 | 0.01 | 0.055 | 0 | 0 | 0.13 | 0.028 | 0.066 | 0.002 | 0.029 | 0.024 | 0 | 0.095 | 0 | 1130 | 2.778151 | 1 | 600 | 157 | 4.526842
17.07 | 13.16 | 2.34 | 1.73 | 0.63 | 0.01 | 0.055 | 0 | 0 | 0.13 | 0.028 | 0.066 | 0.002 | 0.029 | 0.024 | 0 | 0.095 | 0 | 1130 | 2.778151 | 1 | 600 | 137 | 4.909647
17.07 | 13.16 | 2.34 | 1.73 | 0.63 | 0.01 | 0.055 | 0 | 0 | 0.13 | 0.028 | 0.066 | 0.002 | 0.029 | 0.024 | 0 | 0.095 | 0 | 1130 | 2.778151 | 1 | 600 | 127 | 5.077734
17.07 | 13.16 | 2.34 | 1.73 | 0.63 | 0.01 | 0.055 | 0 | 0 | 0.13 | 0.028 | 0.066 | 0.002 | 0.029 | 0.024 | 0 | 0.095 | 0 | 1130 | 2.778151 | 1 | 650 | 216 | 2.036629
17.07 | 13.16 | 2.34 | 1.73 | 0.63 | 0.01 | 0.055 | 0 | 0 | 0.13 | 0.028 | 0.066 | 0.002 | 0.029 | 0.024 | 0 | 0.095 | 0 | 1130 | 2.778151 | 1 | 650 | 196 | 2.404834
17.07 | 13.16 | 2.34 | 1.73 | 0.63 | 0.01 | 0.055 | 0 | 0 | 0.13 | 0.028 | 0.066 | 0.002 | 0.029 | 0.024 | 0 | 0.095 | 0 | 1130 | 2.778151 | 1 | 650 | 177 | 2.788875
17.07 | 13.16 | 2.34 | 1.73 | 0.63 | 0.01 | 0.055 | 0 | 0 | 0.13 | 0.028 | 0.066 | 0.002 | 0.029 | 0.024 | 0 | 0.095 | 0 | 1130 | 2.778151 | 1 | 650 | 157 | 3.13653
17.07 | 13.16 | 2.34 | 1.73 | 0.63 | 0.01 | 0.055 | 0 | 0 | 0.13 | 0.028 | 0.066 | 0.002 | 0.029 | 0.024 | 0 | 0.095 | 0 | 1130 | 2.778151 | 1 | 650 | 137 | 3.575188
17.07 | 13.16 | 2.34 | 1.73 | 0.63 | 0.01 | 0.055 | 0 | 0 | 0.13 | 0.028 | 0.066 | 0.002 | 0.029 | 0.024 | 0 | 0.095 | 0 | 1130 | 2.778151 | 1 | 650 | 108 | 4.138442
17.07 | 13.16 | 2.34 | 1.73 | 0.63 | 0.01 | 0.055 | 0 | 0 | 0.13 | 0.028 | 0.066 | 0.002 | 0.029 | 0.024 | 0 | 0.095 | 0 | 1130 | 2.778151 | 1 | 650 | 98 | 4.267744
17.07 | 13.16 | 2.34 | 1.73 | 0.63 | 0.01 | 0.055 | 0 | 0 | 0.13 | 0.028 | 0.066 | 0.002 | 0.029 | 0.024 | 0 | 0.095 | 0 | 1130 | 2.778151 | 1 | 650 | 88 | 4.384631
17.07 | 13.16 | 2.34 | 1.73 | 0.63 | 0.01 | 0.055 | 0 | 0 | 0.13 | 0.028 | 0.066 | 0.002 | 0.029 | 0.024 | 0 | 0.095 | 0 | 1130 | 2.778151 | 1 | 650 | 83 | 4.439524
17.07 | 13.16 | 2.34 | 1.73 | 0.63 | 0.01 | 0.055 | 0 | 0 | 0.13 | 0.028 | 0.066 | 0.002 | 0.029 | 0.024 | 0 | 0.095 | 0 | 1130 | 2.778151 | 1 | 650 | 78 | 4.517751
17.07 | 13.16 | 2.34 | 1.73 | 0.63 | 0.01 | 0.055 | 0 | 0 | 0.13 | 0.028 | 0.066 | 0.002 | 0.029 | 0.024 | 0 | 0.095 | 0 | 1130 | 2.778151 | 1 | 650 | 69 | 4.586819
17.07 | 13.16 | 2.34 | 1.73 | 0.63 | 0.01 | 0.055 | 0 | 0 | 0.13 | 0.028 | 0.066 | 0.002 | 0.029 | 0.024 | 0 | 0.095 | 0 | 1130 | 2.778151 | 1 | 650 | 53 | 4.776907
17.07 | 13.16 | 2.34 | 1.73 | 0.63 | 0.01 | 0.055 | 0 | 0 | 0.13 | 0.028 | 0.066 | 0.002 | 0.029 | 0.024 | 0 | 0.095 | 0 | 1130 | 2.778151 | 1 | 700 | 157 | 1.856729
17.07 | 13.16 | 2.34 | 1.73 | 0.63 | 0.01 | 0.055 | 0 | 0 | 0.13 | 0.028 | 0.066 | 0.002 | 0.029 | 0.024 | 0 | 0.095 | 0 | 1130 | 2.778151 | 1 | 700 | 137 | 2.253822
17.07 | 13.16 | 2.34 | 1.73 | 0.63 | 0.01 | 0.055 | 0 | 0 | 0.13 | 0.028 | 0.066 | 0.002 | 0.029 | 0.024 | 0 | 0.095 | 0 | 1130 | 2.778151 | 1 | 700 | 108 | 2.896085
17.07 | 13.16 | 2.34 | 1.73 | 0.63 | 0.01 | 0.055 | 0 | 0 | 0.13 | 0.028 | 0.066 | 0.002 | 0.029 | 0.024 | 0 | 0.095 | 0 | 1130 | 2.778151 | 1 | 700 | 88 | 3.320375
17.07 | 13.16 | 2.34 | 1.73 | 0.63 | 0.01 | 0.055 | 0 | 0 | 0.13 | 0.028 | 0.066 | 0.002 | 0.029 | 0.024 | 0 | 0.095 | 0 | 1130 | 2.778151 | 1 | 700 | 88 | 3.341157
17.07 | 13.16 | 2.34 | 1.73 | 0.63 | 0.01 | 0.055 | 0 | 0 | 0.13 | 0.028 | 0.066 | 0.002 | 0.029 | 0.024 | 0 | 0.095 | 0 | 1130 | 2.778151 | 1 | 700 | 74 | 3.667079
17.07 | 13.16 | 2.34 | 1.73 | 0.63 | 0.01 | 0.055 | 0 | 0 | 0.13 | 0.028 | 0.066 | 0.002 | 0.029 | 0.024 | 0 | 0.095 | 0 | 1130 | 2.778151 | 1 | 700 | 61 | 3.877705
17.07 | 13.16 | 2.34 | 1.73 | 0.63 | 0.01 | 0.055 | 0 | 0 | 0.13 | 0.028 | 0.066 | 0.002 | 0.029 | 0.024 | 0 | 0.095 | 0 | 1130 | 2.778151 | 1 | 700 | 53 | 3.968866
17.07 | 13.16 | 2.34 | 1.73 | 0.63 | 0.01 | 0.055 | 0 | 0 | 0.13 | 0.028 | 0.066 | 0.002 | 0.029 | 0.024 | 0 | 0.095 | 0 | 1130 | 2.778151 | 1 | 700 | 53 | 3.93159
17.07 | 13.16 | 2.34 | 1.73 | 0.63 | 0.01 | 0.055 | 0 | 0 | 0.13 | 0.028 | 0.066 | 0.002 | 0.029 | 0.024 | 0 | 0.095 | 0 | 1130 | 2.778151 | 1 | 700 | 41 | 4.195576
17.07 | 13.16 | 2.34 | 1.73 | 0.63 | 0.01 | 0.055 | 0 | 0 | 0.13 | 0.028 | 0.066 | 0.002 | 0.029 | 0.024 | 0 | 0.095 | 0 | 1130 | 2.778151 | 1 | 700 | 33 | 4.296825
17.07 | 13.16 | 2.34 | 1.73 | 0.63 | 0.01 | 0.055 | 0 | 0 | 0.13 | 0.028 | 0.066 | 0.002 | 0.029 | 0.024 | 0 | 0.095 | 0 | 1130 | 2.778151 | 1 | 700 | 29 | 4.501913
17.07 | 13.16 | 2.34 | 1.73 | 0.63 | 0.01 | 0.055 | 0 | 0 | 0.13 | 0.028 | 0.066 | 0.002 | 0.029 | 0.024 | 0 | 0.095 | 0 | 1130 | 2.778151 | 1 | 700 | 22 | 5.291995
17.07 | 13.16 | 2.34 | 1.73 | 0.63 | 0.01 | 0.055 | 0 | 0 | 0.13 | 0.028 | 0.066 | 0.002 | 0.029 | 0.024 | 0 | 0.095 | 0 | 1130 | 2.778151 | 1 | 750 | 108 | 1.910624
17.07 | 13.16 | 2.34 | 1.73 | 0.63 | 0.01 | 0.055 | 0 | 0 | 0.13 | 0.028 | 0.066 | 0.002 | 0.029 | 0.024 | 0 | 0.095 | 0 | 1130 | 2.778151 | 1 | 750 | 88 | 2.338855
17.07 | 13.16 | 2.34 | 1.73 | 0.63 | 0.01 | 0.055 | 0 | 0 | 0.13 | 0.028 | 0.066 | 0.002 | 0.029 | 0.024 | 0 | 0.095 | 0 | 1130 | 2.778151 | 1 | 750 | 69 | 2.916559
17.07 | 13.16 | 2.34 | 1.73 | 0.63 | 0.01 | 0.055 | 0 | 0 | 0.13 | 0.028 | 0.066 | 0.002 | 0.029 | 0.024 | 0 | 0.095 | 0 | 1130 | 2.778151 | 1 | 750 | 69 | 3.209515
17.07 | 13.16 | 2.34 | 1.73 | 0.63 | 0.01 | 0.055 | 0 | 0 | 0.13 | 0.028 | 0.066 | 0.002 | 0.029 | 0.024 | 0 | 0.095 | 0 | 1130 | 2.778151 | 1 | 750 | 53 | 3.227218
17.07 | 13.16 | 2.34 | 1.73 | 0.63 | 0.01 | 0.055 | 0 | 0 | 0.13 | 0.028 | 0.066 | 0.002 | 0.029 | 0.024 | 0 | 0.095 | 0 | 1130 | 2.778151 | 1 | 750 | 53 | 3.311054
17.07 | 13.16 | 2.34 | 1.73 | 0.63 | 0.01 | 0.055 | 0 | 0 | 0.13 | 0.028 | 0.066 | 0.002 | 0.029 | 0.024 | 0 | 0.095 | 0 | 1130 | 2.778151 | 1 | 750 | 53 | 3.231036
17.07 | 13.16 | 2.34 | 1.73 | 0.63 | 0.01 | 0.055 | 0 | 0 | 0.13 | 0.028 | 0.066 | 0.002 | 0.029 | 0.024 | 0 | 0.095 | 0 | 1130 | 2.778151 | 1 | 750 | 41 | 3.5577
17.07 | 13.16 | 2.34 | 1.73 | 0.63 | 0.01 | 0.055 | 0 | 0 | 0.13 | 0.028 | 0.066 | 0.002 | 0.029 | 0.024 | 0 | 0.095 | 0 | 1130 | 2.778151 | 1 | 750 | 37 | 3.554113
17.07 | 13.16 | 2.34 | 1.73 | 0.63 | 0.01 | 0.055 | 0 | 0 | 0.13 | 0.028 | 0.066 | 0.002 | 0.029 | 0.024 | 0 | 0.095 | 0 | 1130 | 2.778151 | 1 | 750 | 29 | 3.75748
17.07 | 13.16 | 2.34 | 1.73 | 0.63 | 0.01 | 0.055 | 0 | 0 | 0.13 | 0.028 | 0.066 | 0.002 | 0.029 | 0.024 | 0 | 0.095 | 0 | 1130 | 2.778151 | 1 | 750 | 25 | 4.012213
17.07 | 13.16 | 2.34 | 1.73 | 0.63 | 0.01 | 0.055 | 0 | 0 | 0.13 | 0.028 | 0.066 | 0.002 | 0.029 | 0.024 | 0 | 0.095 | 0 | 1130 | 2.778151 | 1 | 750 | 20 | 4.28824
17.07 | 13.16 | 2.34 | 1.73 | 0.63 | 0.01 | 0.055 | 0 | 0 | 0.13 | 0.028 | 0.066 | 0.002 | 0.029 | 0.024 | 0 | 0.095 | 0 | 1130 | 2.778151 | 1 | 750 | 18 | 4.628668
16.6 | 13.6 | 2.33 | 1.65 | 0.61 | 0.01 | 0.043 | 0 | 0 | 0.26 | 0.025 | 0.07 | 0.0011 | 0.025 | 0.007 | 0 | 0.017 | 0 | 1200 | 3.556303 | 1 | 600 | 265 | 2.50664
16.6 | 13.6 | 2.33 | 1.65 | 0.61 | 0.01 | 0.043 | 0 | 0 | 0.26 | 0.025 | 0.07 | 0.0011 | 0.025 | 0.007 | 0 | 0.017 | 0 | 1200 | 3.556303 | 1 | 600 | 235 | 2.966329
16.6 | 13.6 | 2.33 | 1.65 | 0.61 | 0.01 | 0.043 | 0 | 0 | 0.26 | 0.025 | 0.07 | 0.0011 | 0.025 | 0.007 | 0 | 0.017 | 0 | 1200 | 3.556303 | 1 | 600 | 216 | 3.38819
16.6 | 13.6 | 2.33 | 1.65 | 0.61 | 0.01 | 0.043 | 0 | 0 | 0.26 | 0.025 | 0.07 | 0.0011 | 0.025 | 0.007 | 0 | 0.017 | 0 | 1200 | 3.556303 | 1 | 600 | 216 | 3.296051
16.6 | 13.6 | 2.33 | 1.65 | 0.61 | 0.01 | 0.043 | 0 | 0 | 0.26 | 0.025 | 0.07 | 0.0011 | 0.025 | 0.007 | 0 | 0.017 | 0 | 1200 | 3.556303 | 1 | 600 | 196 | 3.683227
16.6 | 13.6 | 2.33 | 1.65 | 0.61 | 0.01 | 0.043 | 0 | 0 | 0.26 | 0.025 | 0.07 | 0.0011 | 0.025 | 0.007 | 0 | 0.017 | 0 | 1200 | 3.556303 | 1 | 600 | 177 | 4.025523
16.6 | 13.6 | 2.33 | 1.65 | 0.61 | 0.01 | 0.043 | 0 | 0 | 0.26 | 0.025 | 0.07 | 0.0011 | 0.025 | 0.007 | 0 | 0.017 | 0 | 1200 | 3.556303 | 1 | 600 | 177 | 4.041689
16.6 | 13.6 | 2.33 | 1.65 | 0.61 | 0.01 | 0.043 | 0 | 0 | 0.26 | 0.025 | 0.07 | 0.0011 | 0.025 | 0.007 | 0 | 0.017 | 0 | 1200 | 3.556303 | 1 | 600 | 157 | 4.266787
16.6 | 13.6 | 2.33 | 1.65 | 0.61 | 0.01 | 0.043 | 0 | 0 | 0.26 | 0.025 | 0.07 | 0.0011 | 0.025 | 0.007 | 0 | 0.017 | 0 | 1200 | 3.556303 | 1 | 600 | 157 | 4.293279
16.6 | 13.6 | 2.33 | 1.65 | 0.61 | 0.01 | 0.043 | 0 | 0 | 0.26 | 0.025 | 0.07 | 0.0011 | 0.025 | 0.007 | 0 | 0.017 | 0 | 1200 | 3.556303 | 1 | 600 | 137 | 4.590397
16.6 | 13.6 | 2.33 | 1.65 | 0.61 | 0.01 | 0.043 | 0 | 0 | 0.26 | 0.025 | 0.07 | 0.0011 | 0.025 | 0.007 | 0 | 0.017 | 0 | 1200 | 3.556303 | 1 | 600 | 137 | 4.659804
16.6 | 13.6 | 2.33 | 1.65 | 0.61 | 0.01 | 0.043 | 0 | 0 | 0.26 | 0.025 | 0.07 | 0.0011 | 0.025 | 0.007 | 0 | 0.017 | 0 | 1200 | 3.556303 | 1 | 600 | 137 | 4.624074
16.6 | 13.6 | 2.33 | 1.65 | 0.61 | 0.01 | 0.043 | 0 | 0 | 0.26 | 0.025 | 0.07 | 0.0011 | 0.025 | 0.007 | 0 | 0.017 | 0 | 1200 | 3.556303 | 1 | 600 | 127 | 4.78862
16.6 | 13.6 | 2.33 | 1.65 | 0.61 | 0.01 | 0.043 | 0 | 0 | 0.26 | 0.025 | 0.07 | 0.0011 | 0.025 | 0.007 | 0 | 0.017 | 0 | 1200 | 3.556303 | 1 | 600 | 127 | 4.892405
16.6 | 13.6 | 2.33 | 1.65 | 0.61 | 0.01 | 0.043 | 0 | 0 | 0.26 | 0.025 | 0.07 | 0.0011 | 0.025 | 0.007 | 0 | 0.017 | 0 | 1200 | 3.556303 | 1 | 600 | 118 | 4.980753
16.6 | 13.6 | 2.33 | 1.65 | 0.61 | 0.01 | 0.043 | 0 | 0 | 0.26 | 0.025 | 0.07 | 0.0011 | 0.025 | 0.007 | 0 | 0.017 | 0 | 1200 | 3.556303 | 1 | 600 | 108 | 5.184004
16.6 | 13.6 | 2.33 | 1.65 | 0.61 | 0.01 | 0.043 | 0 | 0 | 0.26 | 0.025 | 0.07 | 0.0011 | 0.025 | 0.007 | 0 | 0.017 | 0 | 1200 | 3.556303 | 1 | 600 | 88 | 5.397577
16.6 | 13.6 | 2.33 | 1.65 | 0.61 | 0.01 | 0.043 | 0 | 0 | 0.26 | 0.025 | 0.07 | 0.0011 | 0.025 | 0.007 | 0 | 0.017 | 0 | 1200 | 3.556303 | 1 | 650 | 216 | 1.859739
16.6 | 13.6 | 2.33 | 1.65 | 0.61 | 0.01 | 0.043 | 0 | 0 | 0.26 | 0.025 | 0.07 | 0.0011 | 0.025 | 0.007 | 0 | 0.017 | 0 | 1200 | 3.556303 | 1 | 650 | 196 | 2.103119
16.6 | 13.6 | 2.33 | 1.65 | 0.61 | 0.01 | 0.043 | 0 | 0 | 0.26 | 0.025 | 0.07 | 0.0011 | 0.025 | 0.007 | 0 | 0.017 | 0 | 1200 | 3.556303 | 1 | 650 | 157 | 2.88167
16.6 | 13.6 | 2.33 | 1.65 | 0.61 | 0.01 | 0.043 | 0 | 0 | 0.26 | 0.025 | 0.07 | 0.0011 | 0.025 | 0.007 | 0 | 0.017 | 0 | 1200 | 3.556303 | 1 | 650 | 157 | 2.909235
16.6 | 13.6 | 2.33 | 1.65 | 0.61 | 0.01 | 0.043 | 0 | 0 | 0.26 | 0.025 | 0.07 | 0.0011 | 0.025 | 0.007 | 0 | 0.017 | 0 | 1200 | 3.556303 | 1 | 650 | 137 | 3.327788
16.6 | 13.6 | 2.33 | 1.65 | 0.61 | 0.01 | 0.043 | 0 | 0 | 0.26 | 0.025 | 0.07 | 0.0011 | 0.025 | 0.007 | 0 | 0.017 | 0 | 1200 | 3.556303 | 1 | 650 | 108 | 4.019561
16.6 | 13.6 | 2.33 | 1.65 | 0.61 | 0.01 | 0.043 | 0 | 0 | 0.26 | 0.025 | 0.07 | 0.0011 | 0.025 | 0.007 | 0 | 0.017 | 0 | 1200 | 3.556303 | 1 | 650 | 108 | 4.020262
16.6 | 13.6 | 2.33 | 1.65 | 0.61 | 0.01 | 0.043 | 0 | 0 | 0.26 | 0.025 | 0.07 | 0.0011 | 0.025 | 0.007 | 0 | 0.017 | 0 | 1200 | 3.556303 | 1 | 650 | 98 | 4.41263
16.6 | 13.6 | 2.33 | 1.65 | 0.61 | 0.01 | 0.043 | 0 | 0 | 0.26 | 0.025 | 0.07 | 0.0011 | 0.025 | 0.007 | 0 | 0.017 | 0 | 1200 | 3.556303 | 1 | 650 | 98 | 4.411143
16.6 | 13.6 | 2.33 | 1.65 | 0.61 | 0.01 | 0.043 | 0 | 0 | 0.26 | 0.025 | 0.07 | 0.0011 | 0.025 | 0.007 | 0 | 0.017 | 0 | 1200 | 3.556303 | 1 | 650 | 88 | 4.743251
16.6 | 13.6 | 2.33 | 1.65 | 0.61 | 0.01 | 0.043 | 0 | 0 | 0.26 | 0.025 | 0.07 | 0.0011 | 0.025 | 0.007 | 0 | 0.017 | 0 | 1200 | 3.556303 | 1 | 650 | 88 | 4.672775
16.6 | 13.6 | 2.33 | 1.65 | 0.61 | 0.01 | 0.043 | 0 | 0 | 0.26 | 0.025 | 0.07 | 0.0011 | 0.025 | 0.007 | 0 | 0.017 | 0 | 1200 | 3.556303 | 1 | 650 | 88 | 4.686459
16.6 | 13.6 | 2.33 | 1.65 | 0.61 | 0.01 | 0.043 | 0 | 0 | 0.26 | 0.025 | 0.07 | 0.0011 | 0.025 | 0.007 | 0 | 0.017 | 0 | 1200 | 3.556303 | 1 | 650 | 83 | 4.914225
16.6 | 13.6 | 2.33 | 1.65 | 0.61 | 0.01 | 0.043 | 0 | 0 | 0.26 | 0.025 | 0.07 | 0.0011 | 0.025 | 0.007 | 0 | 0.017 | 0 | 1200 | 3.556303 | 1 | 650 | 83 | 4.809672
16.6 | 13.6 | 2.33 | 1.65 | 0.61 | 0.01 | 0.043 | 0 | 0 | 0.26 | 0.025 | 0.07 | 0.0011 | 0.025 | 0.007 | 0 | 0.017 | 0 | 1200 | 3.556303 | 1 | 650 | 69 | 5.062144
16.6 | 13.6 | 2.33 | 1.65 | 0.61 | 0.01 | 0.043 | 0 | 0 | 0.26 | 0.025 | 0.07 | 0.0011 | 0.025 | 0.007 | 0 | 0.017 | 0 | 1200 | 3.556303 | 1 | 650 | 61 | 5.390227
16.6 | 13.6 | 2.33 | 1.65 | 0.61 | 0.01 | 0.043 | 0 | 0 | 0.26 | 0.025 | 0.07 | 0.0011 | 0.025 | 0.007 | 0 | 0.017 | 0 | 1200 | 3.556303 | 1 | 700 | 157 | 1.633468
16.6 | 13.6 | 2.33 | 1.65 | 0.61 | 0.01 | 0.043 | 0 | 0 | 0.26 | 0.025 | 0.07 | 0.0011 | 0.025 | 0.007 | 0 | 0.017 | 0 | 1200 | 3.556303 | 1 | 700 | 137 | 2.040998
16.6 | 13.6 | 2.33 | 1.65 | 0.61 | 0.01 | 0.043 | 0 | 0 | 0.26 | 0.025 | 0.07 | 0.0011 | 0.025 | 0.007 | 0 | 0.017 | 0 | 1200 | 3.556303 | 1 | 700 | 108 | 2.772322
16.6 | 13.6 | 2.33 | 1.65 | 0.61 | 0.01 | 0.043 | 0 | 0 | 0.26 | 0.025 | 0.07 | 0.0011 | 0.025 | 0.007 | 0 | 0.017 | 0 | 1200 | 3.556303 | 1 | 700 | 108 | 2.795463
16.6 | 13.6 | 2.33 | 1.65 | 0.61 | 0.01 | 0.043 | 0 | 0 | 0.26 | 0.025 | 0.07 | 0.0011 | 0.025 | 0.007 | 0 | 0.017 | 0 | 1200 | 3.556303 | 1 | 700 | 88 | 3.397088
16.6 | 13.6 | 2.33 | 1.65 | 0.61 | 0.01 | 0.043 | 0 | 0 | 0.26 | 0.025 | 0.07 | 0.0011 | 0.025 | 0.007 | 0 | 0.017 | 0 | 1200 | 3.556303 | 1 | 700 | 88 | 3.37236
16.6 | 13.6 | 2.33 | 1.65 | 0.61 | 0.01 | 0.043 | 0 | 0 | 0.26 | 0.025 | 0.07 | 0.0011 | 0.025 | 0.007 | 0 | 0.017 | 0 | 1200 | 3.556303 | 1 | 700 | 74 | 4.005901
16.6 | 13.6 | 2.33 | 1.65 | 0.61 | 0.01 | 0.043 | 0 | 0 | 0.26 | 0.025 | 0.07 | 0.0011 | 0.025 | 0.007 | 0 | 0.017 | 0 | 1200 | 3.556303 | 1 | 700 | 74 | 4.07254
16.6 | 13.6 | 2.33 | 1.65 | 0.61 | 0.01 | 0.043 | 0 | 0 | 0.26 | 0.025 | 0.07 | 0.0011 | 0.025 | 0.007 | 0 | 0.017 | 0 | 1200 | 3.556303 | 1 | 700 | 61 | 4.54069
16.6 | 13.6 | 2.33 | 1.65 | 0.61 | 0.01 | 0.043 | 0 | 0 | 0.26 | 0.025 | 0.07 | 0.0011 | 0.025 | 0.007 | 0 | 0.017 | 0 | 1200 | 3.556303 | 1 | 700 | 61 | 4.700665
16.6 | 13.6 | 2.33 | 1.65 | 0.61 | 0.01 | 0.043 | 0 | 0 | 0.26 | 0.025 | 0.07 | 0.0011 | 0.025 | 0.007 | 0 | 0.017 | 0 | 1200 | 3.556303 | 1 | 700 | 53 | 4.839725
16.6 | 13.6 | 2.33 | 1.65 | 0.61 | 0.01 | 0.043 | 0 | 0 | 0.26 | 0.025 | 0.07 | 0.0011 | 0.025 | 0.007 | 0 | 0.017 | 0 | 1200 | 3.556303 | 1 | 700 | 53 | 4.861755
16.6 | 13.6 | 2.33 | 1.65 | 0.61 | 0.01 | 0.043 | 0 | 0 | 0.26 | 0.025 | 0.07 | 0.0011 | 0.025 | 0.007 | 0 | 0.017 | 0 | 1200 | 3.556303 | 1 | 700 | 53 | 4.952035
16.6 | 13.6 | 2.33 | 1.65 | 0.61 | 0.01 | 0.043 | 0 | 0 | 0.26 | 0.025 | 0.07 | 0.0011 | 0.025 | 0.007 | 0 | 0.017 | 0 | 1200 | 3.556303 | 1 | 700 | 53 | 4.88938
16.6 | 13.6 | 2.33 | 1.65 | 0.61 | 0.01 | 0.043 | 0 | 0 | 0.26 | 0.025 | 0.07 | 0.0011 | 0.025 | 0.007 | 0 | 0.017 | 0 | 1200 | 3.556303 | 1 | 700 | 47 | 5.023763
16.6 | 13.6 | 2.33 | 1.65 | 0.61 | 0.01 | 0.043 | 0 | 0 | 0.26 | 0.025 | 0.07 | 0.0011 | 0.025 | 0.007 | 0 | 0.017 | 0 | 1200 | 3.556303 | 1 | 700 | 47 | 5.067389
16.6 | 13.6 | 2.33 | 1.65 | 0.61 | 0.01 | 0.043 | 0 | 0 | 0.26 | 0.025 | 0.07 | 0.0011 | 0.025 | 0.007 | 0 | 0.017 | 0 | 1200 | 3.556303 | 1 | 700 | 41 | 5.250884
16.6 | 13.6 | 2.33 | 1.65 | 0.61 | 0.01 | 0.043 | 0 | 0 | 0.26 | 0.025 | 0.07 | 0.0011 | 0.025 | 0.007 | 0 | 0.017 | 0 | 1200 | 3.556303 | 1 | 700 | 41 | 5.347731
16.6 | 13.6 | 2.33 | 1.65 | 0.61 | 0.01 | 0.043 | 0 | 0 | 0.26 | 0.025 | 0.07 | 0.0011 | 0.025 | 0.007 | 0 | 0.017 | 0 | 1200 | 3.556303 | 1 | 750 | 108 | 1.795185
16.6 | 13.6 | 2.33 | 1.65 | 0.61 | 0.01 | 0.043 | 0 | 0 | 0.26 | 0.025 | 0.07 | 0.0011 | 0.025 | 0.007 | 0 | 0.017 | 0 | 1200 | 3.556303 | 1 | 750 | 88 | 2.369216
16.6 | 13.6 | 2.33 | 1.65 | 0.61 | 0.01 | 0.043 | 0 | 0 | 0.26 | 0.025 | 0.07 | 0.0011 | 0.025 | 0.007 | 0 | 0.017 | 0 | 1200 | 3.556303 | 1 | 750 | 88 | 2.370698
16.6 | 13.6 | 2.33 | 1.65 | 0.61 | 0.01 | 0.043 | 0 | 0 | 0.26 | 0.025 | 0.07 | 0.0011 | 0.025 | 0.007 | 0 | 0.017 | 0 | 1200 | 3.556303 | 1 | 750 | 69 | 3.020734
16.6 | 13.6 | 2.33 | 1.65 | 0.61 | 0.01 | 0.043 | 0 | 0 | 0.26 | 0.025 | 0.07 | 0.0011 | 0.025 | 0.007 | 0 | 0.017 | 0 | 1200 | 3.556303 | 1 | 750 | 69 | 3.744168
16.6 | 13.6 | 2.33 | 1.65 | 0.61 | 0.01 | 0.043 | 0 | 0 | 0.26 | 0.025 | 0.07 | 0.0011 | 0.025 | 0.007 | 0 | 0.017 | 0 | 1200 | 3.556303 | 1 | 750 | 53 | 3.870012
16.6 | 13.6 | 2.33 | 1.65 | 0.61 | 0.01 | 0.043 | 0 | 0 | 0.26 | 0.025 | 0.07 | 0.0011 | 0.025 | 0.007 | 0 | 0.017 | 0 | 1200 | 3.556303 | 1 | 750 | 37 | 4.515633
16.7 | 13.3 | 2.25 | 1.6 | 0.52 | 0.01 | 0.06 | 0 | 0 | 0.24 | 0.0318 | 0.06 | 0.0008 | 0.025 | 0.007 | 0 | 0.02 | 0 | 1200 | 3.556303 | 1 | 600 | 265 | 2.487421
16.7 | 13.3 | 2.25 | 1.6 | 0.52 | 0.01 | 0.06 | 0 | 0 | 0.24 | 0.0318 | 0.06 | 0.0008 | 0.025 | 0.007 | 0 | 0.02 | 0 | 1200 | 3.556303 | 1 | 600 | 235 | 3.011613
16.7 | 13.3 | 2.25 | 1.6 | 0.52 | 0.01 | 0.06 | 0 | 0 | 0.24 | 0.0318 | 0.06 | 0.0008 | 0.025 | 0.007 | 0 | 0.02 | 0 | 1200 | 3.556303 | 1 | 600 | 216 | 3.533709
16.7 | 13.3 | 2.25 | 1.6 | 0.52 | 0.01 | 0.06 | 0 | 0 | 0.24 | 0.0318 | 0.06 | 0.0008 | 0.025 | 0.007 | 0 | 0.02 | 0 | 1200 | 3.556303 | 1 | 600 | 196 | 3.959022
16.7 | 13.3 | 2.25 | 1.6 | 0.52 | 0.01 | 0.06 | 0 | 0 | 0.24 | 0.0318 | 0.06 | 0.0008 | 0.025 | 0.007 | 0 | 0.02 | 0 | 1200 | 3.556303 | 1 | 600 | 177 | 4.230152
16.7 | 13.3 | 2.25 | 1.6 | 0.52 | 0.01 | 0.06 | 0 | 0 | 0.24 | 0.0318 | 0.06 | 0.0008 | 0.025 | 0.007 | 0 | 0.02 | 0 | 1200 | 3.556303 | 1 | 600 | 157 | 4.462468
16.7 | 13.3 | 2.25 | 1.6 | 0.52 | 0.01 | 0.06 | 0 | 0 | 0.24 | 0.0318 | 0.06 | 0.0008 | 0.025 | 0.007 | 0 | 0.02 | 0 | 1200 | 3.556303 | 1 | 600 | 137 | 4.715284
16.7 | 13.3 | 2.25 | 1.6 | 0.52 | 0.01 | 0.06 | 0 | 0 | 0.24 | 0.0318 | 0.06 | 0.0008 | 0.025 | 0.007 | 0 | 0.02 | 0 | 1200 | 3.556303 | 1 | 600 | 127 | 4.933081
16.7 | 13.3 | 2.25 | 1.6 | 0.52 | 0.01 | 0.06 | 0 | 0 | 0.24 | 0.0318 | 0.06 | 0.0008 | 0.025 | 0.007 | 0 | 0.02 | 0 | 1200 | 3.556303 | 1 | 600 | 118 | 5.152857
16.7 | 13.3 | 2.25 | 1.6 | 0.52 | 0.01 | 0.06 | 0 | 0 | 0.24 | 0.0318 | 0.06 | 0.0008 | 0.025 | 0.007 | 0 | 0.02 | 0 | 1200 | 3.556303 | 1 | 650 | 235 | 1.588832
16.7 | 13.3 | 2.25 | 1.6 | 0.52 | 0.01 | 0.06 | 0 | 0 | 0.24 | 0.0318 | 0.06 | 0.0008 | 0.025 | 0.007 | 0 | 0.02 | 0 | 1200 | 3.556303 | 1 | 650 | 196 | 2.26998
16.7 | 13.3 | 2.25 | 1.6 | 0.52 | 0.01 | 0.06 | 0 | 0 | 0.24 | 0.0318 | 0.06 | 0.0008 | 0.025 | 0.007 | 0 | 0.02 | 0 | 1200 | 3.556303 | 1 | 650 | 157 | 3.11237
16.7 | 13.3 | 2.25 | 1.6 | 0.52 | 0.01 | 0.06 | 0 | 0 | 0.24 | 0.0318 | 0.06 | 0.0008 | 0.025 | 0.007 | 0 | 0.02 | 0 | 1200 | 3.556303 | 1 | 650 | 137 | 3.487591
16.7 | 13.3 | 2.25 | 1.6 | 0.52 | 0.01 | 0.06 | 0 | 0 | 0.24 | 0.0318 | 0.06 | 0.0008 | 0.025 | 0.007 | 0 | 0.02 | 0 | 1200 | 3.556303 | 1 | 650 | 108 | 4.125858
16.7 | 13.3 | 2.25 | 1.6 | 0.52 | 0.01 | 0.06 | 0 | 0 | 0.24 | 0.0318 | 0.06 | 0.0008 | 0.025 | 0.007 | 0 | 0.02 | 0 | 1200 | 3.556303 | 1 | 650 | 98 | 4.489684
16.7 | 13.3 | 2.25 | 1.6 | 0.52 | 0.01 | 0.06 | 0 | 0 | 0.24 | 0.0318 | 0.06 | 0.0008 | 0.025 | 0.007 | 0 | 0.02 | 0 | 1200 | 3.556303 | 1 | 650 | 88 | 4.786418
16.7 | 13.3 | 2.25 | 1.6 | 0.52 | 0.01 | 0.06 | 0 | 0 | 0.24 | 0.0318 | 0.06 | 0.0008 | 0.025 | 0.007 | 0 | 0.02 | 0 | 1200 | 3.556303 | 1 | 650 | 78 | 4.99704
16.7 | 13.3 | 2.25 | 1.6 | 0.52 | 0.01 | 0.06 | 0 | 0 | 0.24 | 0.0318 | 0.06 | 0.0008 | 0.025 | 0.007 | 0 | 0.02 | 0 | 1200 | 3.556303 | 1 | 700 | 157 | 1.717671
16.7 | 13.3 | 2.25 | 1.6 | 0.52 | 0.01 | 0.06 | 0 | 0 | 0.24 | 0.0318 | 0.06 | 0.0008 | 0.025 | 0.007 | 0 | 0.02 | 0 | 1200 | 3.556303 | 1 | 700 | 137 | 2.148911
16.7 | 13.3 | 2.25 | 1.6 | 0.52 | 0.01 | 0.06 | 0 | 0 | 0.24 | 0.0318 | 0.06 | 0.0008 | 0.025 | 0.007 | 0 | 0.02 | 0 | 1200 | 3.556303 | 1 | 700 | 108 | 2.880356
16.7 | 13.3 | 2.25 | 1.6 | 0.52 | 0.01 | 0.06 | 0 | 0 | 0.24 | 0.0318 | 0.06 | 0.0008 | 0.025 | 0.007 | 0 | 0.02 | 0 | 1200 | 3.556303 | 1 | 700 | 88 | 3.469056
16.7 | 13.3 | 2.25 | 1.6 | 0.52 | 0.01 | 0.06 | 0 | 0 | 0.24 | 0.0318 | 0.06 | 0.0008 | 0.025 | 0.007 | 0 | 0.02 | 0 | 1200 | 3.556303 | 1 | 700 | 74 | 4.008541
16.7 | 13.3 | 2.25 | 1.6 | 0.52 | 0.01 | 0.06 | 0 | 0 | 0.24 | 0.0318 | 0.06 | 0.0008 | 0.025 | 0.007 | 0 | 0.02 | 0 | 1200 | 3.556303 | 1 | 700 | 61 | 4.450892
16.7 | 13.3 | 2.25 | 1.6 | 0.52 | 0.01 | 0.06 | 0 | 0 | 0.24 | 0.0318 | 0.06 | 0.0008 | 0.025 | 0.007 | 0 | 0.02 | 0 | 1200 | 3.556303 | 1 | 700 | 53 | 4.737134
16.7 | 13.3 | 2.25 | 1.6 | 0.52 | 0.01 | 0.06 | 0 | 0 | 0.24 | 0.0318 | 0.06 | 0.0008 | 0.025 | 0.007 | 0 | 0.02 | 0 | 1200 | 3.556303 | 1 | 700 | 47 | 4.928581
16.7 | 13.3 | 2.25 | 1.6 | 0.52 | 0.01 | 0.06 | 0 | 0 | 0.24 | 0.0318 | 0.06 | 0.0008 | 0.025 | 0.007 | 0 | 0.02 | 0 | 1200 | 3.556303 | 1 | 750 | 108 | 1.858537
16.7 | 13.3 | 2.25 | 1.6 | 0.52 | 0.01 | 0.06 | 0 | 0 | 0.24 | 0.0318 | 0.06 | 0.0008 | 0.025 | 0.007 | 0 | 0.02 | 0 | 1200 | 3.556303 | 1 | 750 | 88 | 2.429752
16.7 | 13.3 | 2.25 | 1.6 | 0.52 | 0.01 | 0.06 | 0 | 0 | 0.24 | 0.0318 | 0.06 | 0.0008 | 0.025 | 0.007 | 0 | 0.02 | 0 | 1200 | 3.556303 | 1 | 750 | 69 | 3.119784
16.7 | 13.3 | 2.25 | 1.6 | 0.52 | 0.01 | 0.06 | 0 | 0 | 0.24 | 0.0318 | 0.06 | 0.0008 | 0.025 | 0.007 | 0 | 0.02 | 0 | 1200 | 3.556303 | 1 | 750 | 53 | 3.758609
16.6 | 13.6 | 2.31 | 1.58 | 0.52 | 0.01 | 0.029 | 0 | 0 | 0.26 | 0.0224 | 0.06 | 0.0007 | 0.025 | 0.007 | 0 | 0.021 | 0 | 1200 | 3.556303 | 1 | 600 | 265 | 2.378216
16.6 | 13.6 | 2.31 | 1.58 | 0.52 | 0.01 | 0.029 | 0 | 0 | 0.26 | 0.0224 | 0.06 | 0.0007 | 0.025 | 0.007 | 0 | 0.021 | 0 | 1200 | 3.556303 | 1 | 600 | 235 | 2.853333
16.6 | 13.6 | 2.31 | 1.58 | 0.52 | 0.01 | 0.029 | 0 | 0 | 0.26 | 0.0224 | 0.06 | 0.0007 | 0.025 | 0.007 | 0 | 0.021 | 0 | 1200 | 3.556303 | 1 | 600 | 216 | 3.239049
16.6 | 13.6 | 2.31 | 1.58 | 0.52 | 0.01 | 0.029 | 0 | 0 | 0.26 | 0.0224 | 0.06 | 0.0007 | 0.025 | 0.007 | 0 | 0.021 | 0 | 1200 | 3.556303 | 1 | 600 | 196 | 3.709914
16.6 | 13.6 | 2.31 | 1.58 | 0.52 | 0.01 | 0.029 | 0 | 0 | 0.26 | 0.0224 | 0.06 | 0.0007 | 0.025 | 0.007 | 0 | 0.021 | 0 | 1200 | 3.556303 | 1 | 600 | 177 | 4.036126
16.6 | 13.6 | 2.31 | 1.58 | 0.52 | 0.01 | 0.029 | 0 | 0 | 0.26 | 0.0224 | 0.06 | 0.0007 | 0.025 | 0.007 | 0 | 0.021 | 0 | 1200 | 3.556303 | 1 | 600 | 157 | 4.300604
16.6 | 13.6 | 2.31 | 1.58 | 0.52 | 0.01 | 0.029 | 0 | 0 | 0.26 | 0.0224 | 0.06 | 0.0007 | 0.025 | 0.007 | 0 | 0.021 | 0 | 1200 | 3.556303 | 1 | 600 | 137 | 4.595874
16.6 | 13.6 | 2.31 | 1.58 | 0.52 | 0.01 | 0.029 | 0 | 0 | 0.26 | 0.0224 | 0.06 | 0.0007 | 0.025 | 0.007 | 0 | 0.021 | 0 | 1200 | 3.556303 | 1 | 600 | 127 | 4.833086
16.6 | 13.6 | 2.31 | 1.58 | 0.52 | 0.01 | 0.029 | 0 | 0 | 0.26 | 0.0224 | 0.06 | 0.0007 | 0.025 | 0.007 | 0 | 0.021 | 0 | 1200 | 3.556303 | 1 | 600 | 118 | 5.02131
16.6 | 13.6 | 2.31 | 1.58 | 0.52 | 0.01 | 0.029 | 0 | 0 | 0.26 | 0.0224 | 0.06 | 0.0007 | 0.025 | 0.007 | 0 | 0.021 | 0 | 1200 | 3.556303 | 1 | 650 | 216 | 1.732394
16.6 | 13.6 | 2.31 | 1.58 | 0.52 | 0.01 | 0.029 | 0 | 0 | 0.26 | 0.0224 | 0.06 | 0.0007 | 0.025 | 0.007 | 0 | 0.021 | 0 | 1200 | 3.556303 | 1 | 650 | 196 | 2.03543
16.6 | 13.6 | 2.31 | 1.58 | 0.52 | 0.01 | 0.029 | 0 | 0 | 0.26 | 0.0224 | 0.06 | 0.0007 | 0.025 | 0.007 | 0 | 0.021 | 0 | 1200 | 3.556303 | 1 | 650 | 157 | 2.916822
16.6 | 13.6 | 2.31 | 1.58 | 0.52 | 0.01 | 0.029 | 0 | 0 | 0.26 | 0.0224 | 0.06 | 0.0007 | 0.025 | 0.007 | 0 | 0.021 | 0 | 1200 | 3.556303 | 1 | 650 | 137 | 3.251638
16.6 | 13.6 | 2.31 | 1.58 | 0.52 | 0.01 | 0.029 | 0 | 0 | 0.26 | 0.0224 | 0.06 | 0.0007 | 0.025 | 0.007 | 0 | 0.021 | 0 | 1200 | 3.556303 | 1 | 650 | 108 | 4.0397
16.6 | 13.6 | 2.31 | 1.58 | 0.52 | 0.01 | 0.029 | 0 | 0 | 0.26 | 0.0224 | 0.06 | 0.0007 | 0.025 | 0.007 | 0 | 0.021 | 0 | 1200 | 3.556303 | 1 | 650 | 98 | 4.300961
16.6 | 13.6 | 2.31 | 1.58 | 0.52 | 0.01 | 0.029 | 0 | 0 | 0.26 | 0.0224 | 0.06 | 0.0007 | 0.025 | 0.007 | 0 | 0.021 | 0 | 1200 | 3.556303 | 1 | 650 | 88 | 4.624045
16.6 | 13.6 | 2.31 | 1.58 | 0.52 | 0.01 | 0.029 | 0 | 0 | 0.26 | 0.0224 | 0.06 | 0.0007 | 0.025 | 0.007 | 0 | 0.021 | 0 | 1200 | 3.556303 | 1 | 650 | 78 | 4.91138
16.6 | 13.6 | 2.31 | 1.58 | 0.52 | 0.01 | 0.029 | 0 | 0 | 0.26 | 0.0224 | 0.06 | 0.0007 | 0.025 | 0.007 | 0 | 0.021 | 0 | 1200 | 3.556303 | 1 | 700 | 157 | 1.604226
16.6 | 13.6 | 2.31 | 1.58 | 0.52 | 0.01 | 0.029 | 0 | 0 | 0.26 | 0.0224 | 0.06 | 0.0007 | 0.025 | 0.007 | 0 | 0.021 | 0 | 1200 | 3.556303 | 1 | 700 | 137 | 2.0141
16.6 | 13.6 | 2.31 | 1.58 | 0.52 | 0.01 | 0.029 | 0 | 0 | 0.26 | 0.0224 | 0.06 | 0.0007 | 0.025 | 0.007 | 0 | 0.021 | 0 | 1200 | 3.556303 | 1 | 700 | 108 | 2.768416
16.6 | 13.6 | 2.31 | 1.58 | 0.52 | 0.01 | 0.029 | 0 | 0 | 0.26 | 0.0224 | 0.06 | 0.0007 | 0.025 | 0.007 | 0 | 0.021 | 0 | 1200 | 3.556303 | 1 | 700 | 88 | 3.429235
16.6 | 13.6 | 2.31 | 1.58 | 0.52 | 0.01 | 0.029 | 0 | 0 | 0.26 | 0.0224 | 0.06 | 0.0007 | 0.025 | 0.007 | 0 | 0.021 | 0 | 1200 | 3.556303 | 1 | 700 | 74 | 3.956274
16.6 | 13.6 | 2.31 | 1.58 | 0.52 | 0.01 | 0.029 | 0 | 0 | 0.26 | 0.0224 | 0.06 | 0.0007 | 0.025 | 0.007 | 0 | 0.021 | 0 | 1200 | 3.556303 | 1 | 700 | 61 | 4.388144
16.6 | 13.6 | 2.31 | 1.58 | 0.52 | 0.01 | 0.029 | 0 | 0 | 0.26 | 0.0224 | 0.06 | 0.0007 | 0.025 | 0.007 | 0 | 0.021 | 0 | 1200 | 3.556303 | 1 | 700 | 53 | 4.685717
16.6 | 13.6 | 2.31 | 1.58 | 0.52 | 0.01 | 0.029 | 0 | 0 | 0.26 | 0.0224 | 0.06 | 0.0007 | 0.025 | 0.007 | 0 | 0.021 | 0 | 1200 | 3.556303 | 1 | 700 | 47 | 4.817908
16.6 | 13.6 | 2.31 | 1.58 | 0.52 | 0.01 | 0.029 | 0 | 0 | 0.26 | 0.0224 | 0.06 | 0.0007 | 0.025 | 0.007 | 0 | 0.021 | 0 | 1200 | 3.556303 | 1 | 750 | 88 | 2.401745
16.6 | 13.6 | 2.31 | 1.58 | 0.52 | 0.01 | 0.029 | 0 | 0 | 0.26 | 0.0224 | 0.06 | 0.0007 | 0.025 | 0.007 | 0 | 0.021 | 0 | 1200 | 3.556303 | 1 | 750 | 69 | 3.015444
16.6 | 13.6 | 2.31 | 1.58 | 0.52 | 0.01 | 0.029 | 0 | 0 | 0.26 | 0.0224 | 0.06 | 0.0007 | 0.025 | 0.007 | 0 | 0.021 | 0 | 1200 | 3.556303 | 1 | 750 | 53 | 3.679773
18.7 | 10.69 | 0.47 | 1.56 | 0.62 | 0.01 | 0.04 | 0 | 0 | 0.17 | 0.031 | 0.062 | 0.0007 | 0.025 | 0.013 | 0 | 0.047 | 0 | 1130 | 2.778151 | 1 | 600 | 235 | 2.371437
18.7 | 10.69 | 0.47 | 1.56 | 0.62 | 0.01 | 0.04 | 0 | 0 | 0.17 | 0.031 | 0.062 | 0.0007 | 0.025 | 0.013 | 0 | 0.047 | 0 | 1130 | 2.778151 | 1 | 600 | 216 | 2.863382
18.7 | 10.69 | 0.47 | 1.56 | 0.62 | 0.01 | 0.04 | 0 | 0 | 0.17 | 0.031 | 0.062 | 0.0007 | 0.025 | 0.013 | 0 | 0.047 | 0 | 1130 | 2.778151 | 1 | 600 | 196 | 3.234947
18.7 | 10.69 | 0.47 | 1.56 | 0.62 | 0.01 | 0.04 | 0 | 0 | 0.17 | 0.031 | 0.062 | 0.0007 | 0.025 | 0.013 | 0 | 0.047 | 0 | 1130 | 2.778151 | 1 | 600 | 177 | 3.751033
18.7 | 10.69 | 0.47 | 1.56 | 0.62 | 0.01 | 0.04 | 0 | 0 | 0.17 | 0.031 | 0.062 | 0.0007 | 0.025 | 0.013 | 0 | 0.047 | 0 | 1130 | 2.778151 | 1 | 600 | 157 | 4.188073
18.7 | 10.69 | 0.47 | 1.56 | 0.62 | 0.01 | 0.04 | 0 | 0 | 0.17 | 0.031 | 0.062 | 0.0007 | 0.025 | 0.013 | 0 | 0.047 | 0 | 1130 | 2.778151 | 1 | 600 | 137 | 4.569994
18.7 | 10.69 | 0.47 | 1.56 | 0.62 | 0.01 | 0.04 | 0 | 0 | 0.17 | 0.031 | 0.062 | 0.0007 | 0.025 | 0.013 | 0 | 0.047 | 0 | 1130 | 2.778151 | 1 | 600 | 118 | 4.910967
18.7 | 10.69 | 0.47 | 1.56 | 0.62 | 0.01 | 0.04 | 0 | 0 | 0.17 | 0.031 | 0.062 | 0.0007 | 0.025 | 0.013 | 0 | 0.047 | 0 | 1130 | 2.778151 | 1 | 625 | 177 | 3.048131
18.7 | 10.69 | 0.47 | 1.56 | 0.62 | 0.01 | 0.04 | 0 | 0 | 0.17 | 0.031 | 0.062 | 0.0007 | 0.025 | 0.013 | 0 | 0.047 | 0 | 1130 | 2.778151 | 1 | 650 | 177 | 2.244277
18.7 | 10.69 | 0.47 | 1.56 | 0.62 | 0.01 | 0.04 | 0 | 0 | 0.17 | 0.031 | 0.062 | 0.0007 | 0.025 | 0.013 | 0 | 0.047 | 0 | 1130 | 2.778151 | 1 | 650 | 137 | 3.261857
18.7 | 10.69 | 0.47 | 1.56 | 0.62 | 0.01 | 0.04 | 0 | 0 | 0.17 | 0.031 | 0.062 | 0.0007 | 0.025 | 0.013 | 0 | 0.047 | 0 | 1130 | 2.778151 | 1 | 650 | 118 | 3.670144
18.7 | 10.69 | 0.47 | 1.56 | 0.62 | 0.01 | 0.04 | 0 | 0 | 0.17 | 0.031 | 0.062 | 0.0007 | 0.025 | 0.013 | 0 | 0.047 | 0 | 1130 | 2.778151 | 1 | 650 | 118 | 3.697046
18.7 | 10.69 | 0.47 | 1.56 | 0.62 | 0.01 | 0.04 | 0 | 0 | 0.17 | 0.031 | 0.062 | 0.0007 | 0.025 | 0.013 | 0 | 0.047 | 0 | 1130 | 2.778151 | 1 | 650 | 98 | 4.141929
18.7 | 10.69 | 0.47 | 1.56 | 0.62 | 0.01 | 0.04 | 0 | 0 | 0.17 | 0.031 | 0.062 | 0.0007 | 0.025 | 0.013 | 0 | 0.047 | 0 | 1130 | 2.778151 | 1 | 650 | 88 | 4.303574
18.7 | 10.69 | 0.47 | 1.56 | 0.62 | 0.01 | 0.04 | 0 | 0 | 0.17 | 0.031 | 0.062 | 0.0007 | 0.025 | 0.013 | 0 | 0.047 | 0 | 1130 | 2.778151 | 1 | 650 | 78 | 4.514018
18.7 | 10.69 | 0.47 | 1.56 | 0.62 | 0.01 | 0.04 | 0 | 0 | 0.17 | 0.031 | 0.062 | 0.0007 | 0.025 | 0.013 | 0 | 0.047 | 0 | 1130 | 2.778151 | 1 | 650 | 61 | 4.742557
18.7 | 10.69 | 0.47 | 1.56 | 0.62 | 0.01 | 0.04 | 0 | 0 | 0.17 | 0.031 | 0.062 | 0.0007 | 0.025 | 0.013 | 0 | 0.047 | 0 | 1130 | 2.778151 | 1 | 650 | 53 | 4.854696
18.7 | 10.69 | 0.47 | 1.56 | 0.62 | 0.01 | 0.04 | 0 | 0 | 0.17 | 0.031 | 0.062 | 0.0007 | 0.025 | 0.013 | 0 | 0.047 | 0 | 1130 | 2.778151 | 1 | 675 | 118 | 3.166519
18.7 | 10.69 | 0.47 | 1.56 | 0.62 | 0.01 | 0.04 | 0 | 0 | 0.17 | 0.031 | 0.062 | 0.0007 | 0.025 | 0.013 | 0 | 0.047 | 0 | 1130 | 2.778151 | 1 | 700 | 137 | 1.96895
18.7 | 10.69 | 0.47 | 1.56 | 0.62 | 0.01 | 0.04 | 0 | 0 | 0.17 | 0.031 | 0.062 | 0.0007 | 0.025 | 0.013 | 0 | 0.047 | 0 | 1130 | 2.778151 | 1 | 700 | 98 | 3.130334
18.7 | 10.69 | 0.47 | 1.56 | 0.62 | 0.01 | 0.04 | 0 | 0 | 0.17 | 0.031 | 0.062 | 0.0007 | 0.025 | 0.013 | 0 | 0.047 | 0 | 1130 | 2.778151 | 1 | 700 | 98 | 3.143577
18.7 | 10.69 | 0.47 | 1.56 | 0.62 | 0.01 | 0.04 | 0 | 0 | 0.17 | 0.031 | 0.062 | 0.0007 | 0.025 | 0.013 | 0 | 0.047 | 0 | 1130 | 2.778151 | 1 | 700 | 78 | 3.744614
18.7 | 10.69 | 0.47 | 1.56 | 0.62 | 0.01 | 0.04 | 0 | 0 | 0.17 | 0.031 | 0.062 | 0.0007 | 0.025 | 0.013 | 0 | 0.047 | 0 | 1130 | 2.778151 | 1 | 700 | 69 | 3.959118
18.7 | 10.69 | 0.47 | 1.56 | 0.62 | 0.01 | 0.04 | 0 | 0 | 0.17 | 0.031 | 0.062 | 0.0007 | 0.025 | 0.013 | 0 | 0.047 | 0 | 1130 | 2.778151 | 1 | 700 | 61 | 4.107664
18.7 | 10.69 | 0.47 | 1.56 | 0.62 | 0.01 | 0.04 | 0 | 0 | 0.17 | 0.031 | 0.062 | 0.0007 | 0.025 | 0.013 | 0 | 0.047 | 0 | 1130 | 2.778151 | 1 | 700 | 53 | 4.19787
18.7 | 10.69 | 0.47 | 1.56 | 0.62 | 0.01 | 0.04 | 0 | 0 | 0.17 | 0.031 | 0.062 | 0.0007 | 0.025 | 0.013 | 0 | 0.047 | 0 | 1130 | 2.778151 | 1 | 700 | 47 | 4.311209
18.7 | 10.69 | 0.47 | 1.56 | 0.62 | 0.01 | 0.04 | 0 | 0 | 0.17 | 0.031 | 0.062 | 0.0007 | 0.025 | 0.013 | 0 | 0.047 | 0 | 1130 | 2.778151 | 1 | 700 | 41 | 4.397968
18.7 | 10.69 | 0.47 | 1.56 | 0.62 | 0.01 | 0.04 | 0 | 0 | 0.17 | 0.031 | 0.062 | 0.0007 | 0.025 | 0.013 | 0 | 0.047 | 0 | 1130 | 2.778151 | 1 | 700 | 29 | 4.605881
18.7 | 10.69 | 0.47 | 1.56 | 0.62 | 0.01 | 0.04 | 0 | 0 | 0.17 | 0.031 | 0.062 | 0.0007 | 0.025 | 0.013 | 0 | 0.047 | 0 | 1130 | 2.778151 | 1 | 725 | 78 | 3.236134
18.7 | 10.69 | 0.47 | 1.56 | 0.62 | 0.01 | 0.04 | 0 | 0 | 0.17 | 0.031 | 0.062 | 0.0007 | 0.025 | 0.013 | 0 | 0.047 | 0 | 1130 | 2.778151 | 1 | 750 | 98 | 2.11694
18.7 | 10.69 | 0.47 | 1.56 | 0.62 | 0.01 | 0.04 | 0 | 0 | 0.17 | 0.031 | 0.062 | 0.0007 | 0.025 | 0.013 | 0 | 0.047 | 0 | 1130 | 2.778151 | 1 | 750 | 78 | 2.713994
18.7 | 10.69 | 0.47 | 1.56 | 0.62 | 0.01 | 0.04 | 0 | 0 | 0.17 | 0.031 | 0.062 | 0.0007 | 0.025 | 0.013 | 0 | 0.047 | 0 | 1130 | 2.778151 | 1 | 750 | 78 | 2.750894
18.7 | 10.69 | 0.47 | 1.56 | 0.62 | 0.01 | 0.04 | 0 | 0 | 0.17 | 0.031 | 0.062 | 0.0007 | 0.025 | 0.013 | 0 | 0.047 | 0 | 1130 | 2.778151 | 1 | 750 | 69 | 3.184521
18.7 | 10.69 | 0.47 | 1.56 | 0.62 | 0.01 | 0.04 | 0 | 0 | 0.17 | 0.031 | 0.062 | 0.0007 | 0.025 | 0.013 | 0 | 0.047 | 0 | 1130 | 2.778151 | 1 | 750 | 53 | 3.620271
18.7 | 10.69 | 0.47 | 1.56 | 0.62 | 0.01 | 0.04 | 0 | 0 | 0.17 | 0.031 | 0.062 | 0.0007 | 0.025 | 0.013 | 0 | 0.047 | 0 | 1130 | 2.778151 | 1 | 750 | 53 | 3.678882
18.7 | 10.69 | 0.47 | 1.56 | 0.62 | 0.01 | 0.04 | 0 | 0 | 0.17 | 0.031 | 0.062 | 0.0007 | 0.025 | 0.013 | 0 | 0.047 | 0 | 1130 | 2.778151 | 1 | 750 | 47 | 3.772468
18.7 | 10.69 | 0.47 | 1.56 | 0.62 | 0.01 | 0.04 | 0 | 0 | 0.17 | 0.031 | 0.062 | 0.0007 | 0.025 | 0.013 | 0 | 0.047 | 0 | 1130 | 2.778151 | 1 | 750 | 37 | 4.008102
18.7 | 10.69 | 0.47 | 1.56 | 0.62 | 0.01 | 0.04 | 0 | 0 | 0.17 | 0.031 | 0.062 | 0.0007 | 0.025 | 0.013 | 0 | 0.047 | 0 | 1130 | 2.778151 | 1 | 750 | 29 | 4.147488
18.7 | 10.69 | 0.47 | 1.56 | 0.62 | 0.01 | 0.04 | 0 | 0 | 0.17 | 0.031 | 0.062 | 0.0007 | 0.025 | 0.013 | 0 | 0.047 | 0 | 1130 | 2.778151 | 1 | 775 | 61 | 2.886378
18.7 | 10.69 | 0.47 | 1.56 | 0.62 | 0.01 | 0.04 | 0 | 0 | 0.17 | 0.031 | 0.062 | 0.0007 | 0.025 | 0.013 | 0 | 0.047 | 0 | 1130 | 2.778151 | 1 | 775 | 53 | 3.259833
18.7 | 10.69 | 0.47 | 1.56 | 0.62 | 0.01 | 0.04 | 0 | 0 | 0.17 | 0.031 | 0.062 | 0.0007 | 0.025 | 0.013 | 0 | 0.047 | 0 | 1130 | 2.778151 | 1 | 775 | 41 | 3.670747
18.7 | 10.69 | 0.47 | 1.56 | 0.62 | 0.01 | 0.04 | 0 | 0 | 0.17 | 0.031 | 0.062 | 0.0007 | 0.025 | 0.013 | 0 | 0.047 | 0 | 1130 | 2.778151 | 1 | 800 | 61 | 2.383456
18.7 | 10.69 | 0.47 | 1.56 | 0.62 | 0.01 | 0.04 | 0 | 0 | 0.17 | 0.031 | 0.062 | 0.0007 | 0.025 | 0.013 | 0 | 0.047 | 0 | 1130 | 2.778151 | 1 | 800 | 53 | 2.475962
18.7 | 10.69 | 0.47 | 1.56 | 0.62 | 0.01 | 0.04 | 0 | 0 | 0.17 | 0.031 | 0.062 | 0.0007 | 0.025 | 0.013 | 0 | 0.047 | 0 | 1130 | 2.778151 | 1 | 800 | 41 | 3.248954
18.7 | 10.69 | 0.47 | 1.56 | 0.62 | 0.01 | 0.04 | 0 | 0 | 0.17 | 0.031 | 0.062 | 0.0007 | 0.025 | 0.013 | 0 | 0.047 | 0 | 1130 | 2.778151 | 1 | 800 | 29 | 3.645776
18.7 | 10.69 | 0.47 | 1.56 | 0.62 | 0.01 | 0.04 | 0 | 0 | 0.17 | 0.031 | 0.062 | 0.0007 | 0.025 | 0.013 | 0 | 0.047 | 0 | 1130 | 2.778151 | 1 | 800 | 24 | 4.018284
18.7 | 10.69 | 0.47 | 1.56 | 0.62 | 0.01 | 0.04 | 0 | 0 | 0.17 | 0.031 | 0.062 | 0.0007 | 0.025 | 0.013 | 0 | 0.047 | 0 | 1130 | 2.778151 | 1 | 825 | 20 | 3.804085
18.7 | 10.69 | 0.47 | 1.56 | 0.62 | 0.01 | 0.04 | 0 | 0 | 0.17 | 0.031 | 0.062 | 0.0007 | 0.025 | 0.013 | 0 | 0.047 | 0 | 1130 | 2.778151 | 1 | 850 | 41 | 2.52009
18.7 | 10.69 | 0.47 | 1.56 | 0.62 | 0.01 | 0.04 | 0 | 0 | 0.17 | 0.031 | 0.062 | 0.0007 | 0.025 | 0.013 | 0 | 0.047 | 0 | 1130 | 2.778151 | 1 | 850 | 29 | 3.108193
18.7 | 10.69 | 0.47 | 1.56 | 0.62 | 0.01 | 0.04 | 0 | 0 | 0.17 | 0.031 | 0.062 | 0.0007 | 0.025 | 0.013 | 0 | 0.047 | 0 | 1130 | 2.778151 | 1 | 850 | 20 | 3.659355
18.34 | 10.15 | 0.36 | 1.52 | 0.41 | 0.01 | 0.064 | 0 | 0 | 0.19 | 0.029 | 0.054 | 0.001 | 0.031 | 0.02 | 0 | 0.01 | 0 | 1130 | 2.778151 | 1 | 600 | 216 | 2.340444
18.34 | 10.15 | 0.36 | 1.52 | 0.41 | 0.01 | 0.064 | 0 | 0 | 0.19 | 0.029 | 0.054 | 0.001 | 0.031 | 0.02 | 0 | 0.01 | 0 | 1130 | 2.778151 | 1 | 600 | 196 | 2.701395
18.34 | 10.15 | 0.36 | 1.52 | 0.41 | 0.01 | 0.064 | 0 | 0 | 0.19 | 0.029 | 0.054 | 0.001 | 0.031 | 0.02 | 0 | 0.01 | 0 | 1130 | 2.778151 | 1 | 600 | 177 | 3.19554
18.34 | 10.15 | 0.36 | 1.52 | 0.41 | 0.01 | 0.064 | 0 | 0 | 0.19 | 0.029 | 0.054 | 0.001 | 0.031 | 0.02 | 0 | 0.01 | 0 | 1130 | 2.778151 | 1 | 600 | 157 | 3.711892
18.34 | 10.15 | 0.36 | 1.52 | 0.41 | 0.01 | 0.064 | 0 | 0 | 0.19 | 0.029 | 0.054 | 0.001 | 0.031 | 0.02 | 0 | 0.01 | 0 | 1130 | 2.778151 | 1 | 600 | 137 | 4.189431
18.34 | 10.15 | 0.36 | 1.52 | 0.41 | 0.01 | 0.064 | 0 | 0 | 0.19 | 0.029 | 0.054 | 0.001 | 0.031 | 0.02 | 0 | 0.01 | 0 | 1130 | 2.778151 | 1 | 600 | 118 | 4.573347
18.34 | 10.15 | 0.36 | 1.52 | 0.41 | 0.01 | 0.064 | 0 | 0 | 0.19 | 0.029 | 0.054 | 0.001 | 0.031 | 0.02 | 0 | 0.01 | 0 | 1130 | 2.778151 | 1 | 600 | 108 | 4.873632
18.34 | 10.15 | 0.36 | 1.52 | 0.41 | 0.01 | 0.064 | 0 | 0 | 0.19 | 0.029 | 0.054 | 0.001 | 0.031 | 0.02 | 0 | 0.01 | 0 | 1130 | 2.778151 | 1 | 650 | 177 | 1.775974
18.34 | 10.15 | 0.36 | 1.52 | 0.41 | 0.01 | 0.064 | 0 | 0 | 0.19 | 0.029 | 0.054 | 0.001 | 0.031 | 0.02 | 0 | 0.01 | 0 | 1130 | 2.778151 | 1 | 650 | 137 | 2.719083
18.34 | 10.15 | 0.36 | 1.52 | 0.41 | 0.01 | 0.064 | 0 | 0 | 0.19 | 0.029 | 0.054 | 0.001 | 0.031 | 0.02 | 0 | 0.01 | 0 | 1130 | 2.778151 | 1 | 650 | 118 | 2.240549
18.34 | 10.15 | 0.36 | 1.52 | 0.41 | 0.01 | 0.064 | 0 | 0 | 0.19 | 0.029 | 0.054 | 0.001 | 0.031 | 0.02 | 0 | 0.01 | 0 | 1130 | 2.778151 | 1 | 650 | 118 | 0.9190781
18.34 | 10.15 | 0.36 | 1.52 | 0.41 | 0.01 | 0.064 | 0 | 0 | 0.19 | 0.029 | 0.054 | 0.001 | 0.031 | 0.02 | 0 | 0.01 | 0 | 1130 | 2.778151 | 1 | 650 | 98 | 3.754845
18.34 | 10.15 | 0.36 | 1.52 | 0.41 | 0.01 | 0.064 | 0 | 0 | 0.19 | 0.029 | 0.054 | 0.001 | 0.031 | 0.02 | 0 | 0.01 | 0 | 1130 | 2.778151 | 1 | 650 | 88 | 4.304385
18.34 | 10.15 | 0.36 | 1.52 | 0.41 | 0.01 | 0.064 | 0 | 0 | 0.19 | 0.029 | 0.054 | 0.001 | 0.031 | 0.02 | 0 | 0.01 | 0 | 1130 | 2.778151 | 1 | 650 | 78 | 4.566719
18.34 | 10.15 | 0.36 | 1.52 | 0.41 | 0.01 | 0.064 | 0 | 0 | 0.19 | 0.029 | 0.054 | 0.001 | 0.031 | 0.02 | 0 | 0.01 | 0 | 1130 | 2.778151 | 1 | 650 | 69 | 4.803012
18.34 | 10.15 | 0.36 | 1.52 | 0.41 | 0.01 | 0.064 | 0 | 0 | 0.19 | 0.029 | 0.054 | 0.001 | 0.031 | 0.02 | 0 | 0.01 | 0 | 1130 | 2.778151 | 1 | 650 | 61 | 4.883145
18.34 | 10.15 | 0.36 | 1.52 | 0.41 | 0.01 | 0.064 | 0 | 0 | 0.19 | 0.029 | 0.054 | 0.001 | 0.031 | 0.02 | 0 | 0.01 | 0 | 1130 | 2.778151 | 1 | 700 | 137 | 1.474216
18.34 | 10.15 | 0.36 | 1.52 | 0.41 | 0.01 | 0.064 | 0 | 0 | 0.19 | 0.029 | 0.054 | 0.001 | 0.031 | 0.02 | 0 | 0.01 | 0 | 1130 | 2.778151 | 1 | 700 | 98 | 2.794139
18.34 | 10.15 | 0.36 | 1.52 | 0.41 | 0.01 | 0.064 | 0 | 0 | 0.19 | 0.029 | 0.054 | 0.001 | 0.031 | 0.02 | 0 | 0.01 | 0 | 1130 | 2.778151 | 1 | 700 | 78 | 3.052117
18.34 | 10.15 | 0.36 | 1.52 | 0.41 | 0.01 | 0.064 | 0 | 0 | 0.19 | 0.029 | 0.054 | 0.001 | 0.031 | 0.02 | 0 | 0.01 | 0 | 1130 | 2.778151 | 1 | 700 | 69 | 3.950482
18.34 | 10.15 | 0.36 | 1.52 | 0.41 | 0.01 | 0.064 | 0 | 0 | 0.19 | 0.029 | 0.054 | 0.001 | 0.031 | 0.02 | 0 | 0.01 | 0 | 1130 | 2.778151 | 1 | 700 | 61 | 4.230037
18.34 | 10.15 | 0.36 | 1.52 | 0.41 | 0.01 | 0.064 | 0 | 0 | 0.19 | 0.029 | 0.054 | 0.001 | 0.031 | 0.02 | 0 | 0.01 | 0 | 1130 | 2.778151 | 1 | 700 | 53 | 4.291427
18.34 | 10.15 | 0.36 | 1.52 | 0.41 | 0.01 | 0.064 | 0 | 0 | 0.19 | 0.029 | 0.054 | 0.001 | 0.031 | 0.02 | 0 | 0.01 | 0 | 1130 | 2.778151 | 1 | 700 | 47 | 4.518801
18.34 | 10.15 | 0.36 | 1.52 | 0.41 | 0.01 | 0.064 | 0 | 0 | 0.19 | 0.029 | 0.054 | 0.001 | 0.031 | 0.02 | 0 | 0.01 | 0 | 1130 | 2.778151 | 1 | 700 | 41 | 4.671609
18.34 | 10.15 | 0.36 | 1.52 | 0.41 | 0.01 | 0.064 | 0 | 0 | 0.19 | 0.029 | 0.054 | 0.001 | 0.031 | 0.02 | 0 | 0.01 | 0 | 1130 | 2.778151 | 1 | 750 | 78 | 2.383636
18.34 | 10.15 | 0.36 | 1.52 | 0.41 | 0.01 | 0.064 | 0 | 0 | 0.19 | 0.029 | 0.054 | 0.001 | 0.031 | 0.02 | 0 | 0.01 | 0 | 1130 | 2.778151 | 1 | 750 | 53 | 3.706103
18.34 | 10.15 | 0.36 | 1.52 | 0.41 | 0.01 | 0.064 | 0 | 0 | 0.19 | 0.029 | 0.054 | 0.001 | 0.031 | 0.02 | 0 | 0.01 | 0 | 1130 | 2.778151 | 1 | 750 | 47 | 4.060981
18.5 | 10.1 | 0.36 | 1.52 | 0.4 | 0.01 | 0.054 | 0 | 0 | 0.16 | 0.03 | 0.056 | 0.0011 | 0.03 | 0.016 | 0 | 0.012 | 0 | 1130 | 2.778151 | 1 | 600 | 216 | 2.334454
18.5 | 10.1 | 0.36 | 1.52 | 0.4 | 0.01 | 0.054 | 0 | 0 | 0.16 | 0.03 | 0.056 | 0.0011 | 0.03 | 0.016 | 0 | 0.012 | 0 | 1130 | 2.778151 | 1 | 600 | 216 | 2.356408
18.5 | 10.1 | 0.36 | 1.52 | 0.4 | 0.01 | 0.054 | 0 | 0 | 0.16 | 0.03 | 0.056 | 0.0011 | 0.03 | 0.016 | 0 | 0.012 | 0 | 1130 | 2.778151 | 1 | 600 | 196 | 2.742882
18.5 | 10.1 | 0.36 | 1.52 | 0.4 | 0.01 | 0.054 | 0 | 0 | 0.16 | 0.03 | 0.056 | 0.0011 | 0.03 | 0.016 | 0 | 0.012 | 0 | 1130 | 2.778151 | 1 | 600 | 177 | 3.187069
18.5 | 10.1 | 0.36 | 1.52 | 0.4 | 0.01 | 0.054 | 0 | 0 | 0.16 | 0.03 | 0.056 | 0.0011 | 0.03 | 0.016 | 0 | 0.012 | 0 | 1130 | 2.778151 | 1 | 600 | 157 | 3.669921
18.5 | 10.1 | 0.36 | 1.52 | 0.4 | 0.01 | 0.054 | 0 | 0 | 0.16 | 0.03 | 0.056 | 0.0011 | 0.03 | 0.016 | 0 | 0.012 | 0 | 1130 | 2.778151 | 1 | 600 | 137 | 4.133928
18.5 | 10.1 | 0.36 | 1.52 | 0.4 | 0.01 | 0.054 | 0 | 0 | 0.16 | 0.03 | 0.056 | 0.0011 | 0.03 | 0.016 | 0 | 0.012 | 0 | 1130 | 2.778151 | 1 | 600 | 118 | 4.623173
18.5 | 10.1 | 0.36 | 1.52 | 0.4 | 0.01 | 0.054 | 0 | 0 | 0.16 | 0.03 | 0.056 | 0.0011 | 0.03 | 0.016 | 0 | 0.012 | 0 | 1130 | 2.778151 | 1 | 600 | 108 | 4.918053
18.5 | 10.1 | 0.36 | 1.52 | 0.4 | 0.01 | 0.054 | 0 | 0 | 0.16 | 0.03 | 0.056 | 0.0011 | 0.03 | 0.016 | 0 | 0.012 | 0 | 1130 | 2.778151 | 1 | 625 | 177 | 2.506776
18.5 | 10.1 | 0.36 | 1.52 | 0.4 | 0.01 | 0.054 | 0 | 0 | 0.16 | 0.03 | 0.056 | 0.0011 | 0.03 | 0.016 | 0 | 0.012 | 0 | 1130 | 2.778151 | 1 | 650 | 177 | 1.748963
18.5 | 10.1 | 0.36 | 1.52 | 0.4 | 0.01 | 0.054 | 0 | 0 | 0.16 | 0.03 | 0.056 | 0.0011 | 0.03 | 0.016 | 0 | 0.012 | 0 | 1130 | 2.778151 | 1 | 650 | 137 | 2.696182
18.5 | 10.1 | 0.36 | 1.52 | 0.4 | 0.01 | 0.054 | 0 | 0 | 0.16 | 0.03 | 0.056 | 0.0011 | 0.03 | 0.016 | 0 | 0.012 | 0 | 1130 | 2.778151 | 1 | 650 | 118 | 3.168085
18.5 | 10.1 | 0.36 | 1.52 | 0.4 | 0.01 | 0.054 | 0 | 0 | 0.16 | 0.03 | 0.056 | 0.0011 | 0.03 | 0.016 | 0 | 0.012 | 0 | 1130 | 2.778151 | 1 | 650 | 98 | 3.931193
18.5 | 10.1 | 0.36 | 1.52 | 0.4 | 0.01 | 0.054 | 0 | 0 | 0.16 | 0.03 | 0.056 | 0.0011 | 0.03 | 0.016 | 0 | 0.012 | 0 | 1130 | 2.778151 | 1 | 650 | 88 | 4.297198
18.5 | 10.1 | 0.36 | 1.52 | 0.4 | 0.01 | 0.054 | 0 | 0 | 0.16 | 0.03 | 0.056 | 0.0011 | 0.03 | 0.016 | 0 | 0.012 | 0 | 1130 | 2.778151 | 1 | 650 | 78 | 4.574765
18.5 | 10.1 | 0.36 | 1.52 | 0.4 | 0.01 | 0.054 | 0 | 0 | 0.16 | 0.03 | 0.056 | 0.0011 | 0.03 | 0.016 | 0 | 0.012 | 0 | 1130 | 2.778151 | 1 | 650 | 69 | 4.808029
18.5 | 10.1 | 0.36 | 1.52 | 0.4 | 0.01 | 0.054 | 0 | 0 | 0.16 | 0.03 | 0.056 | 0.0011 | 0.03 | 0.016 | 0 | 0.012 | 0 | 1130 | 2.778151 | 1 | 650 | 61 | 4.883145
18.5 | 10.1 | 0.36 | 1.52 | 0.4 | 0.01 | 0.054 | 0 | 0 | 0.16 | 0.03 | 0.056 | 0.0011 | 0.03 | 0.016 | 0 | 0.012 | 0 | 1130 | 2.778151 | 1 | 675 | 118 | 2.842235
18.5 | 10.1 | 0.36 | 1.52 | 0.4 | 0.01 | 0.054 | 0 | 0 | 0.16 | 0.03 | 0.056 | 0.0011 | 0.03 | 0.016 | 0 | 0.012 | 0 | 1130 | 2.778151 | 1 | 700 | 137 | 1.480007
18.5 | 10.1 | 0.36 | 1.52 | 0.4 | 0.01 | 0.054 | 0 | 0 | 0.16 | 0.03 | 0.056 | 0.0011 | 0.03 | 0.016 | 0 | 0.012 | 0 | 1130 | 2.778151 | 1 | 700 | 98 | 2.652826
18.5 | 10.1 | 0.36 | 1.52 | 0.4 | 0.01 | 0.054 | 0 | 0 | 0.16 | 0.03 | 0.056 | 0.0011 | 0.03 | 0.016 | 0 | 0.012 | 0 | 1130 | 2.778151 | 1 | 700 | 98 | 2.722963
18.5 | 10.1 | 0.36 | 1.52 | 0.4 | 0.01 | 0.054 | 0 | 0 | 0.16 | 0.03 | 0.056 | 0.0011 | 0.03 | 0.016 | 0 | 0.012 | 0 | 1130 | 2.778151 | 1 | 700 | 78 | 3.516932
18.5 | 10.1 | 0.36 | 1.52 | 0.4 | 0.01 | 0.054 | 0 | 0 | 0.16 | 0.03 | 0.056 | 0.0011 | 0.03 | 0.016 | 0 | 0.012 | 0 | 1130 | 2.778151 | 1 | 700 | 69 | 3.969523
18.5 | 10.1 | 0.36 | 1.52 | 0.4 | 0.01 | 0.054 | 0 | 0 | 0.16 | 0.03 | 0.056 | 0.0011 | 0.03 | 0.016 | 0 | 0.012 | 0 | 1130 | 2.778151 | 1 | 700 | 61 | 4.198104
18.5 | 10.1 | 0.36 | 1.52 | 0.4 | 0.01 | 0.054 | 0 | 0 | 0.16 | 0.03 | 0.056 | 0.0011 | 0.03 | 0.016 | 0 | 0.012 | 0 | 1130 | 2.778151 | 1 | 700 | 53 | 4.464764
18.5 | 10.1 | 0.36 | 1.52 | 0.4 | 0.01 | 0.054 | 0 | 0 | 0.16 | 0.03 | 0.056 | 0.0011 | 0.03 | 0.016 | 0 | 0.012 | 0 | 1130 | 2.778151 | 1 | 700 | 47 | 4.511258
18.5 | 10.1 | 0.36 | 1.52 | 0.4 | 0.01 | 0.054 | 0 | 0 | 0.16 | 0.03 | 0.056 | 0.0011 | 0.03 | 0.016 | 0 | 0.012 | 0 | 1130 | 2.778151 | 1 | 700 | 41 | 4.739753
18.5 | 10.1 | 0.36 | 1.52 | 0.4 | 0.01 | 0.054 | 0 | 0 | 0.16 | 0.03 | 0.056 | 0.0011 | 0.03 | 0.016 | 0 | 0.012 | 0 | 1130 | 2.778151 | 1 | 725 | 78 | 3.020195
18.5 | 10.1 | 0.36 | 1.52 | 0.4 | 0.01 | 0.054 | 0 | 0 | 0.16 | 0.03 | 0.056 | 0.0011 | 0.03 | 0.016 | 0 | 0.012 | 0 | 1130 | 2.778151 | 1 | 750 | 78 | 2.431846
18.5 | 10.1 | 0.36 | 1.52 | 0.4 | 0.01 | 0.054 | 0 | 0 | 0.16 | 0.03 | 0.056 | 0.0011 | 0.03 | 0.016 | 0 | 0.012 | 0 | 1130 | 2.778151 | 1 | 750 | 53 | 3.679546
18.5 | 10.1 | 0.36 | 1.52 | 0.4 | 0.01 | 0.054 | 0 | 0 | 0.16 | 0.03 | 0.056 | 0.0011 | 0.03 | 0.016 | 0 | 0.012 | 0 | 1130 | 2.778151 | 1 | 750 | 47 | 4.014521
18.5 | 10.1 | 0.36 | 1.52 | 0.4 | 0.01 | 0.054 | 0 | 0 | 0.16 | 0.03 | 0.056 | 0.0011 | 0.03 | 0.016 | 0 | 0.012 | 0 | 1130 | 2.778151 | 1 | 750 | 37 | 4.212992
18.7 | 9.68 | 0.06 | 1.49 | 0.52 | 0.01 | 0.006 | 0 | 0 | 0.06 | 0.027 | 0.07 | 0.0013 | 0.023 | 0.006 | 0 | 0.01 | 0 | 1200 | 3.556303 | 1 | 600 | 235 | 2.150142
18.7 | 9.68 | 0.06 | 1.49 | 0.52 | 0.01 | 0.006 | 0 | 0 | 0.06 | 0.027 | 0.07 | 0.0013 | 0.023 | 0.006 | 0 | 0.01 | 0 | 1200 | 3.556303 | 1 | 600 | 216 | 2.404834
18.7 | 9.68 | 0.06 | 1.49 | 0.52 | 0.01 | 0.006 | 0 | 0 | 0.06 | 0.027 | 0.07 | 0.0013 | 0.023 | 0.006 | 0 | 0.01 | 0 | 1200 | 3.556303 | 1 | 600 | 196 | 2.799272
18.7 | 9.68 | 0.06 | 1.49 | 0.52 | 0.01 | 0.006 | 0 | 0 | 0.06 | 0.027 | 0.07 | 0.0013 | 0.023 | 0.006 | 0 | 0.01 | 0 | 1200 | 3.556303 | 1 | 600 | 177 | 3.135451
18.7 | 9.68 | 0.06 | 1.49 | 0.52 | 0.01 | 0.006 | 0 | 0 | 0.06 | 0.027 | 0.07 | 0.0013 | 0.023 | 0.006 | 0 | 0.01 | 0 | 1200 | 3.556303 | 1 | 600 | 157 | 3.543286
18.7 | 9.68 | 0.06 | 1.49 | 0.52 | 0.01 | 0.006 | 0 | 0 | 0.06 | 0.027 | 0.07 | 0.0013 | 0.023 | 0.006 | 0 | 0.01 | 0 | 1200 | 3.556303 | 1 | 600 | 137 | 3.953663
18.7 | 9.68 | 0.06 | 1.49 | 0.52 | 0.01 | 0.006 | 0 | 0 | 0.06 | 0.027 | 0.07 | 0.0013 | 0.023 | 0.006 | 0 | 0.01 | 0 | 1200 | 3.556303 | 1 | 600 | 118 | 4.510145
18.7 | 9.68 | 0.06 | 1.49 | 0.52 | 0.01 | 0.006 | 0 | 0 | 0.06 | 0.027 | 0.07 | 0.0013 | 0.023 | 0.006 | 0 | 0.01 | 0 | 1200 | 3.556303 | 1 | 600 | 108 | 4.910266
18.7 | 9.68 | 0.06 | 1.49 | 0.52 | 0.01 | 0.006 | 0 | 0 | 0.06 | 0.027 | 0.07 | 0.0013 | 0.023 | 0.006 | 0 | 0.01 | 0 | 1200 | 3.556303 | 1 | 650 | 177 | 1.647383
18.7 | 9.68 | 0.06 | 1.49 | 0.52 | 0.01 | 0.006 | 0 | 0 | 0.06 | 0.027 | 0.07 | 0.0013 | 0.023 | 0.006 | 0 | 0.01 | 0 | 1200 | 3.556303 | 1 | 650 | 137 | 2.65629
18.7 | 9.68 | 0.06 | 1.49 | 0.52 | 0.01 | 0.006 | 0 | 0 | 0.06 | 0.027 | 0.07 | 0.0013 | 0.023 | 0.006 | 0 | 0.01 | 0 | 1200 | 3.556303 | 1 | 650 | 118 | 3.186476
18.7 | 9.68 | 0.06 | 1.49 | 0.52 | 0.01 | 0.006 | 0 | 0 | 0.06 | 0.027 | 0.07 | 0.0013 | 0.023 | 0.006 | 0 | 0.01 | 0 | 1200 | 3.556303 | 1 | 650 | 98 | 3.851955
18.7 | 9.68 | 0.06 | 1.49 | 0.52 | 0.01 | 0.006 | 0 | 0 | 0.06 | 0.027 | 0.07 | 0.0013 | 0.023 | 0.006 | 0 | 0.01 | 0 | 1200 | 3.556303 | 1 | 650 | 88 | 4.397069
18.7 | 9.68 | 0.06 | 1.49 | 0.52 | 0.01 | 0.006 | 0 | 0 | 0.06 | 0.027 | 0.07 | 0.0013 | 0.023 | 0.006 | 0 | 0.01 | 0 | 1200 | 3.556303 | 1 | 650 | 78 | 4.671928
18.7 | 9.68 | 0.06 | 1.49 | 0.52 | 0.01 | 0.006 | 0 | 0 | 0.06 | 0.027 | 0.07 | 0.0013 | 0.023 | 0.006 | 0 | 0.01 | 0 | 1200 | 3.556303 | 1 | 650 | 69 | 4.808515
18.7 | 9.68 | 0.06 | 1.49 | 0.52 | 0.01 | 0.006 | 0 | 0 | 0.06 | 0.027 | 0.07 | 0.0013 | 0.023 | 0.006 | 0 | 0.01 | 0 | 1200 | 3.556303 | 1 | 700 | 137 | 1.447158
18.7 | 9.68 | 0.06 | 1.49 | 0.52 | 0.01 | 0.006 | 0 | 0 | 0.06 | 0.027 | 0.07 | 0.0013 | 0.023 | 0.006 | 0 | 0.01 | 0 | 1200 | 3.556303 | 1 | 700 | 98 | 2.74351
18.7 | 9.68 | 0.06 | 1.49 | 0.52 | 0.01 | 0.006 | 0 | 0 | 0.06 | 0.027 | 0.07 | 0.0013 | 0.023 | 0.006 | 0 | 0.01 | 0 | 1200 | 3.556303 | 1 | 700 | 78 | 3.691117
18.7 | 9.68 | 0.06 | 1.49 | 0.52 | 0.01 | 0.006 | 0 | 0 | 0.06 | 0.027 | 0.07 | 0.0013 | 0.023 | 0.006 | 0 | 0.01 | 0 | 1200 | 3.556303 | 1 | 700 | 69 | 4.101984
18.7 | 9.68 | 0.06 | 1.49 | 0.52 | 0.01 | 0.006 | 0 | 0 | 0.06 | 0.027 | 0.07 | 0.0013 | 0.023 | 0.006 | 0 | 0.01 | 0 | 1200 | 3.556303 | 1 | 700 | 61 | 4.496501
18.7 | 9.68 | 0.06 | 1.49 | 0.52 | 0.01 | 0.006 | 0 | 0 | 0.06 | 0.027 | 0.07 | 0.0013 | 0.023 | 0.006 | 0 | 0.01 | 0 | 1200 | 3.556303 | 1 | 700 | 53 | 4.723294
18.7 | 9.68 | 0.06 | 1.49 | 0.52 | 0.01 | 0.006 | 0 | 0 | 0.06 | 0.027 | 0.07 | 0.0013 | 0.023 | 0.006 | 0 | 0.01 | 0 | 1200 | 3.556303 | 1 | 700 | 47 | 4.78565
18.7 | 9.68 | 0.06 | 1.49 | 0.52 | 0.01 | 0.006 | 0 | 0 | 0.06 | 0.027 | 0.07 | 0.0013 | 0.023 | 0.006 | 0 | 0.01 | 0 | 1200 | 3.556303 | 1 | 700 | 41 | 4.78607
18.7 | 9.68 | 0.06 | 1.49 | 0.52 | 0.01 | 0.006 | 0 | 0 | 0.06 | 0.027 | 0.07 | 0.0013 | 0.023 | 0.006 | 0 | 0.01 | 0 | 1200 | 3.556303 | 1 | 750 | 98 | 1.429752
18.7 | 9.68 | 0.06 | 1.49 | 0.52 | 0.01 | 0.006 | 0 | 0 | 0.06 | 0.027 | 0.07 | 0.0013 | 0.023 | 0.006 | 0 | 0.01 | 0 | 1200 | 3.556303 | 1 | 750 | 98 | 1.544068
18.7 | 9.68 | 0.06 | 1.49 | 0.52 | 0.01 | 0.006 | 0 | 0 | 0.06 | 0.027 | 0.07 | 0.0013 | 0.023 | 0.006 | 0 | 0.01 | 0 | 1200 | 3.556303 | 1 | 750 | 78 | 2.501196
18.7 | 9.68 | 0.06 | 1.49 | 0.52 | 0.01 | 0.006 | 0 | 0 | 0.06 | 0.027 | 0.07 | 0.0013 | 0.023 | 0.006 | 0 | 0.01 | 0 | 1200 | 3.556303 | 1 | 750 | 69 | 2.623249
18.7 | 9.68 | 0.06 | 1.49 | 0.52 | 0.01 | 0.006 | 0 | 0 | 0.06 | 0.027 | 0.07 | 0.0013 | 0.023 | 0.006 | 0 | 0.01 | 0 | 1200 | 3.556303 | 1 | 750 | 53 | 3.883576
18.7 | 9.68 | 0.06 | 1.49 | 0.52 | 0.01 | 0.006 | 0 | 0 | 0.06 | 0.027 | 0.07 | 0.0013 | 0.023 | 0.006 | 0 | 0.01 | 0 | 1200 | 3.556303 | 1 | 750 | 47 | 4.149536
18.95 | 9.57 | 0.04 | 1.46 | 0.55 | 0.01 | 0.062 | 0 | 0 | 0.07 | 0.0278 | 0.07 | 0.0018 | 0.023 | 0.006 | 0 | 0.014 | 0 | 1200 | 3.556303 | 1 | 600 | 235 | 2.365301
18.95 | 9.57 | 0.04 | 1.46 | 0.55 | 0.01 | 0.062 | 0 | 0 | 0.07 | 0.0278 | 0.07 | 0.0018 | 0.023 | 0.006 | 0 | 0.014 | 0 | 1200 | 3.556303 | 1 | 600 | 216 | 2.679428
18.95 | 9.57 | 0.04 | 1.46 | 0.55 | 0.01 | 0.062 | 0 | 0 | 0.07 | 0.0278 | 0.07 | 0.0018 | 0.023 | 0.006 | 0 | 0.014 | 0 | 1200 | 3.556303 | 1 | 600 | 216 | 2.71958
18.95 | 9.57 | 0.04 | 1.46 | 0.55 | 0.01 | 0.062 | 0 | 0 | 0.07 | 0.0278 | 0.07 | 0.0018 | 0.023 | 0.006 | 0 | 0.014 | 0 | 1200 | 3.556303 | 1 | 600 | 196 | 2.995854
18.95 | 9.57 | 0.04 | 1.46 | 0.55 | 0.01 | 0.062 | 0 | 0 | 0.07 | 0.0278 | 0.07 | 0.0018 | 0.023 | 0.006 | 0 | 0.014 | 0 | 1200 | 3.556303 | 1 | 600 | 177 | 3.346118
18.95 | 9.57 | 0.04 | 1.46 | 0.55 | 0.01 | 0.062 | 0 | 0 | 0.07 | 0.0278 | 0.07 | 0.0018 | 0.023 | 0.006 | 0 | 0.014 | 0 | 1200 | 3.556303 | 1 | 600 | 157 | 3.741002
18.95 | 9.57 | 0.04 | 1.46 | 0.55 | 0.01 | 0.062 | 0 | 0 | 0.07 | 0.0278 | 0.07 | 0.0018 | 0.023 | 0.006 | 0 | 0.014 | 0 | 1200 | 3.556303 | 1 | 600 | 137 | 4.043008
18.95 | 9.57 | 0.04 | 1.46 | 0.55 | 0.01 | 0.062 | 0 | 0 | 0.07 | 0.0278 | 0.07 | 0.0018 | 0.023 | 0.006 | 0 | 0.014 | 0 | 1200 | 3.556303 | 1 | 600 | 137 | 4.054245
18.95 | 9.57 | 0.04 | 1.46 | 0.55 | 0.01 | 0.062 | 0 | 0 | 0.07 | 0.0278 | 0.07 | 0.0018 | 0.023 | 0.006 | 0 | 0.014 | 0 | 1200 | 3.556303 | 1 | 600 | 118 | 4.638164
18.95 | 9.57 | 0.04 | 1.46 | 0.55 | 0.01 | 0.062 | 0 | 0 | 0.07 | 0.0278 | 0.07 | 0.0018 | 0.023 | 0.006 | 0 | 0.014 | 0 | 1200 | 3.556303 | 1 | 600 | 118 | 4.65638
18.95 | 9.57 | 0.04 | 1.46 | 0.55 | 0.01 | 0.062 | 0 | 0 | 0.07 | 0.0278 | 0.07 | 0.0018 | 0.023 | 0.006 | 0 | 0.014 | 0 | 1200 | 3.556303 | 1 | 625 | 177 | 2.646011
18.95 | 9.57 | 0.04 | 1.46 | 0.55 | 0.01 | 0.062 | 0 | 0 | 0.07 | 0.0278 | 0.07 | 0.0018 | 0.023 | 0.006 | 0 | 0.014 | 0 | 1200 | 3.556303 | 1 | 625 | 157 | 3.082785
18.95 | 9.57 | 0.04 | 1.46 | 0.55 | 0.01 | 0.062 | 0 | 0 | 0.07 | 0.0278 | 0.07 | 0.0018 | 0.023 | 0.006 | 0 | 0.014 | 0 | 1200 | 3.556303 | 1 | 650 | 177 | 1.856729
18.95 | 9.57 | 0.04 | 1.46 | 0.55 | 0.01 | 0.062 | 0 | 0 | 0.07 | 0.0278 | 0.07 | 0.0018 | 0.023 | 0.006 | 0 | 0.014 | 0 | 1200 | 3.556303 | 1 | 650 | 137 | 2.807941
18.95 | 9.57 | 0.04 | 1.46 | 0.55 | 0.01 | 0.062 | 0 | 0 | 0.07 | 0.0278 | 0.07 | 0.0018 | 0.023 | 0.006 | 0 | 0.014 | 0 | 1200 | 3.556303 | 1 | 650 | 118 | 3.418517
18.95 | 9.57 | 0.04 | 1.46 | 0.55 | 0.01 | 0.062 | 0 | 0 | 0.07 | 0.0278 | 0.07 | 0.0018 | 0.023 | 0.006 | 0 | 0.014 | 0 | 1200 | 3.556303 | 1 | 650 | 98 | 3.957329
18.95 | 9.57 | 0.04 | 1.46 | 0.55 | 0.01 | 0.062 | 0 | 0 | 0.07 | 0.0278 | 0.07 | 0.0018 | 0.023 | 0.006 | 0 | 0.014 | 0 | 1200 | 3.556303 | 1 | 650 | 98 | 4.137307
18.95 | 9.57 | 0.04 | 1.46 | 0.55 | 0.01 | 0.062 | 0 | 0 | 0.07 | 0.0278 | 0.07 | 0.0018 | 0.023 | 0.006 | 0 | 0.014 | 0 | 1200 | 3.556303 | 1 | 650 | 88 | 4.289609
18.95 | 9.57 | 0.04 | 1.46 | 0.55 | 0.01 | 0.062 | 0 | 0 | 0.07 | 0.0278 | 0.07 | 0.0018 | 0.023 | 0.006 | 0 | 0.014 | 0 | 1200 | 3.556303 | 1 | 650 | 88 | 4.374073
18.95 | 9.57 | 0.04 | 1.46 | 0.55 | 0.01 | 0.062 | 0 | 0 | 0.07 | 0.0278 | 0.07 | 0.0018 | 0.023 | 0.006 | 0 | 0.014 | 0 | 1200 | 3.556303 | 1 | 650 | 78 | 4.597261
18.95 | 9.57 | 0.04 | 1.46 | 0.55 | 0.01 | 0.062 | 0 | 0 | 0.07 | 0.0278 | 0.07 | 0.0018 | 0.023 | 0.006 | 0 | 0.014 | 0 | 1200 | 3.556303 | 1 | 650 | 78 | 4.644115
18.95 | 9.57 | 0.04 | 1.46 | 0.55 | 0.01 | 0.062 | 0 | 0 | 0.07 | 0.0278 | 0.07 | 0.0018 | 0.023 | 0.006 | 0 | 0.014 | 0 | 1200 | 3.556303 | 1 | 650 | 69 | 4.860775
18.95 | 9.57 | 0.04 | 1.46 | 0.55 | 0.01 | 0.062 | 0 | 0 | 0.07 | 0.0278 | 0.07 | 0.0018 | 0.023 | 0.006 | 0 | 0.014 | 0 | 1200 | 3.556303 | 1 | 650 | 61 | 5.002129
18.95 | 9.57 | 0.04 | 1.46 | 0.55 | 0.01 | 0.062 | 0 | 0 | 0.07 | 0.0278 | 0.07 | 0.0018 | 0.023 | 0.006 | 0 | 0.014 | 0 | 1200 | 3.556303 | 1 | 675 | 118 | 2.776047
18.95 | 9.57 | 0.04 | 1.46 | 0.55 | 0.01 | 0.062 | 0 | 0 | 0.07 | 0.0278 | 0.07 | 0.0018 | 0.023 | 0.006 | 0 | 0.014 | 0 | 1200 | 3.556303 | 1 | 675 | 98 | 3.438811
18.95 | 9.57 | 0.04 | 1.46 | 0.55 | 0.01 | 0.062 | 0 | 0 | 0.07 | 0.0278 | 0.07 | 0.0018 | 0.023 | 0.006 | 0 | 0.014 | 0 | 1200 | 3.556303 | 1 | 700 | 137 | 1.563481
18.95 | 9.57 | 0.04 | 1.46 | 0.55 | 0.01 | 0.062 | 0 | 0 | 0.07 | 0.0278 | 0.07 | 0.0018 | 0.023 | 0.006 | 0 | 0.014 | 0 | 1200 | 3.556303 | 1 | 700 | 98 | 2.762829
18.95 | 9.57 | 0.04 | 1.46 | 0.55 | 0.01 | 0.062 | 0 | 0 | 0.07 | 0.0278 | 0.07 | 0.0018 | 0.023 | 0.006 | 0 | 0.014 | 0 | 1200 | 3.556303 | 1 | 700 | 98 | 2.925725
18.95 | 9.57 | 0.04 | 1.46 | 0.55 | 0.01 | 0.062 | 0 | 0 | 0.07 | 0.0278 | 0.07 | 0.0018 | 0.023 | 0.006 | 0 | 0.014 | 0 | 1200 | 3.556303 | 1 | 700 | 78 | 3.554186
18.95 | 9.57 | 0.04 | 1.46 | 0.55 | 0.01 | 0.062 | 0 | 0 | 0.07 | 0.0278 | 0.07 | 0.0018 | 0.023 | 0.006 | 0 | 0.014 | 0 | 1200 | 3.556303 | 1 | 700 | 69 | 3.847733
18.95 | 9.57 | 0.04 | 1.46 | 0.55 | 0.01 | 0.062 | 0 | 0 | 0.07 | 0.0278 | 0.07 | 0.0018 | 0.023 | 0.006 | 0 | 0.014 | 0 | 1200 | 3.556303 | 1 | 700 | 69 | 4.034131
18.95 | 9.57 | 0.04 | 1.46 | 0.55 | 0.01 | 0.062 | 0 | 0 | 0.07 | 0.0278 | 0.07 | 0.0018 | 0.023 | 0.006 | 0 | 0.014 | 0 | 1200 | 3.556303 | 1 | 700 | 61 | 4.140505
18.95 | 9.57 | 0.04 | 1.46 | 0.55 | 0.01 | 0.062 | 0 | 0 | 0.07 | 0.0278 | 0.07 | 0.0018 | 0.023 | 0.006 | 0 | 0.014 | 0 | 1200 | 3.556303 | 1 | 700 | 61 | 4.276374
18.95 | 9.57 | 0.04 | 1.46 | 0.55 | 0.01 | 0.062 | 0 | 0 | 0.07 | 0.0278 | 0.07 | 0.0018 | 0.023 | 0.006 | 0 | 0.014 | 0 | 1200 | 3.556303 | 1 | 700 | 53 | 4.426168
18.95 | 9.57 | 0.04 | 1.46 | 0.55 | 0.01 | 0.062 | 0 | 0 | 0.07 | 0.0278 | 0.07 | 0.0018 | 0.023 | 0.006 | 0 | 0.014 | 0 | 1200 | 3.556303 | 1 | 700 | 53 | 4.503791
18.95 | 9.57 | 0.04 | 1.46 | 0.55 | 0.01 | 0.062 | 0 | 0 | 0.07 | 0.0278 | 0.07 | 0.0018 | 0.023 | 0.006 | 0 | 0.014 | 0 | 1200 | 3.556303 | 1 | 700 | 47 | 4.628339
18.95 | 9.57 | 0.04 | 1.46 | 0.55 | 0.01 | 0.062 | 0 | 0 | 0.07 | 0.0278 | 0.07 | 0.0018 | 0.023 | 0.006 | 0 | 0.014 | 0 | 1200 | 3.556303 | 1 | 700 | 41 | 4.764674
18.95 | 9.57 | 0.04 | 1.46 | 0.55 | 0.01 | 0.062 | 0 | 0 | 0.07 | 0.0278 | 0.07 | 0.0018 | 0.023 | 0.006 | 0 | 0.014 | 0 | 1200 | 3.556303 | 1 | 700 | 29 | 5.104292
18.95 | 9.57 | 0.04 | 1.46 | 0.55 | 0.01 | 0.062 | 0 | 0 | 0.07 | 0.0278 | 0.07 | 0.0018 | 0.023 | 0.006 | 0 | 0.014 | 0 | 1200 | 3.556303 | 1 | 725 | 78 | 3.09054
18.95 | 9.57 | 0.04 | 1.46 | 0.55 | 0.01 | 0.062 | 0 | 0 | 0.07 | 0.0278 | 0.07 | 0.0018 | 0.023 | 0.006 | 0 | 0.014 | 0 | 1200 | 3.556303 | 1 | 750 | 98 | 1.701568
18.95 | 9.57 | 0.04 | 1.46 | 0.55 | 0.01 | 0.062 | 0 | 0 | 0.07 | 0.0278 | 0.07 | 0.0018 | 0.023 | 0.006 | 0 | 0.014 | 0 | 1200 | 3.556303 | 1 | 750 | 78 | 2.499137
18.95 | 9.57 | 0.04 | 1.46 | 0.55 | 0.01 | 0.062 | 0 | 0 | 0.07 | 0.0278 | 0.07 | 0.0018 | 0.023 | 0.006 | 0 | 0.014 | 0 | 1200 | 3.556303 | 1 | 750 | 53 | 3.626494
18.95 | 9.57 | 0.04 | 1.46 | 0.55 | 0.01 | 0.062 | 0 | 0 | 0.07 | 0.0278 | 0.07 | 0.0018 | 0.023 | 0.006 | 0 | 0.014 | 0 | 1200 | 3.556303 | 1 | 750 | 47 | 3.916338
18.95 | 9.57 | 0.04 | 1.46 | 0.55 | 0.01 | 0.062 | 0 | 0 | 0.07 | 0.0278 | 0.07 | 0.0018 | 0.023 | 0.006 | 0 | 0.014 | 0 | 1200 | 3.556303 | 1 | 750 | 37 | 4.423257
18.95 | 9.57 | 0.04 | 1.46 | 0.55 | 0.01 | 0.062 | 0 | 0 | 0.07 | 0.0278 | 0.07 | 0.0018 | 0.023 | 0.006 | 0 | 0.014 | 0 | 1200 | 3.556303 | 1 | 750 | 61 | 2.829947
18.95 | 9.57 | 0.04 | 1.46 | 0.55 | 0.01 | 0.062 | 0 | 0 | 0.07 | 0.0278 | 0.07 | 0.0018 | 0.023 | 0.006 | 0 | 0.014 | 0 | 1200 | 3.556303 | 1 | 750 | 53 | 3.133283
18.95 | 9.57 | 0.04 | 1.46 | 0.55 | 0.01 | 0.062 | 0 | 0 | 0.07 | 0.0278 | 0.07 | 0.0018 | 0.023 | 0.006 | 0 | 0.014 | 0 | 1200 | 3.556303 | 1 | 750 | 41 | 3.345844
18.25 | 9.8 | 0.06 | 1.34 | 0.62 | 0.01 | 0.02 | 0 | 0 | 0.05 | 0.0348 | 0.08 | 0.0017 | 0.021 | 0.006 | 0 | 0.013 | 0 | 1200 | 3.556303 | 1 | 600 | 265 | 2.160168
18.25 | 9.8 | 0.06 | 1.34 | 0.62 | 0.01 | 0.02 | 0 | 0 | 0.05 | 0.0348 | 0.08 | 0.0017 | 0.021 | 0.006 | 0 | 0.013 | 0 | 1200 | 3.556303 | 1 | 600 | 235 | 2.692318
18.25 | 9.8 | 0.06 | 1.34 | 0.62 | 0.01 | 0.02 | 0 | 0 | 0.05 | 0.0348 | 0.08 | 0.0017 | 0.021 | 0.006 | 0 | 0.013 | 0 | 1200 | 3.556303 | 1 | 600 | 216 | 3.016741
18.25 | 9.8 | 0.06 | 1.34 | 0.62 | 0.01 | 0.02 | 0 | 0 | 0.05 | 0.0348 | 0.08 | 0.0017 | 0.021 | 0.006 | 0 | 0.013 | 0 | 1200 | 3.556303 | 1 | 600 | 196 | 3.328543
18.25 | 9.8 | 0.06 | 1.34 | 0.62 | 0.01 | 0.02 | 0 | 0 | 0.05 | 0.0348 | 0.08 | 0.0017 | 0.021 | 0.006 | 0 | 0.013 | 0 | 1200 | 3.556303 | 1 | 600 | 177 | 3.661112
18.25 | 9.8 | 0.06 | 1.34 | 0.62 | 0.01 | 0.02 | 0 | 0 | 0.05 | 0.0348 | 0.08 | 0.0017 | 0.021 | 0.006 | 0 | 0.013 | 0 | 1200 | 3.556303 | 1 | 600 | 157 | 4.017338
18.25 | 9.8 | 0.06 | 1.34 | 0.62 | 0.01 | 0.02 | 0 | 0 | 0.05 | 0.0348 | 0.08 | 0.0017 | 0.021 | 0.006 | 0 | 0.013 | 0 | 1200 | 3.556303 | 1 | 600 | 137 | 4.437054
18.25 | 9.8 | 0.06 | 1.34 | 0.62 | 0.01 | 0.02 | 0 | 0 | 0.05 | 0.0348 | 0.08 | 0.0017 | 0.021 | 0.006 | 0 | 0.013 | 0 | 1200 | 3.556303 | 1 | 600 | 127 | 4.599725
18.25 | 9.8 | 0.06 | 1.34 | 0.62 | 0.01 | 0.02 | 0 | 0 | 0.05 | 0.0348 | 0.08 | 0.0017 | 0.021 | 0.006 | 0 | 0.013 | 0 | 1200 | 3.556303 | 1 | 600 | 118 | 4.861341
18.25 | 9.8 | 0.06 | 1.34 | 0.62 | 0.01 | 0.02 | 0 | 0 | 0.05 | 0.0348 | 0.08 | 0.0017 | 0.021 | 0.006 | 0 | 0.013 | 0 | 1200 | 3.556303 | 1 | 650 | 177 | 2.09237
18.25 | 9.8 | 0.06 | 1.34 | 0.62 | 0.01 | 0.02 | 0 | 0 | 0.05 | 0.0348 | 0.08 | 0.0017 | 0.021 | 0.006 | 0 | 0.013 | 0 | 1200 | 3.556303 | 1 | 650 | 137 | 3.061113
18.25 | 9.8 | 0.06 | 1.34 | 0.62 | 0.01 | 0.02 | 0 | 0 | 0.05 | 0.0348 | 0.08 | 0.0017 | 0.021 | 0.006 | 0 | 0.013 | 0 | 1200 | 3.556303 | 1 | 650 | 118 | 3.677853
18.25 | 9.8 | 0.06 | 1.34 | 0.62 | 0.01 | 0.02 | 0 | 0 | 0.05 | 0.0348 | 0.08 | 0.0017 | 0.021 | 0.006 | 0 | 0.013 | 0 | 1200 | 3.556303 | 1 | 650 | 98 | 2.274158
18.25 | 9.8 | 0.06 | 1.34 | 0.62 | 0.01 | 0.02 | 0 | 0 | 0.05 | 0.0348 | 0.08 | 0.0017 | 0.021 | 0.006 | 0 | 0.013 | 0 | 1200 | 3.556303 | 1 | 650 | 88 | 2.451786
18.25 | 9.8 | 0.06 | 1.34 | 0.62 | 0.01 | 0.02 | 0 | 0 | 0.05 | 0.0348 | 0.08 | 0.0017 | 0.021 | 0.006 | 0 | 0.013 | 0 | 1200 | 3.556303 | 1 | 650 | 88 | 1.933993
18.25 | 9.8 | 0.06 | 1.34 | 0.62 | 0.01 | 0.02 | 0 | 0 | 0.05 | 0.0348 | 0.08 | 0.0017 | 0.021 | 0.006 | 0 | 0.013 | 0 | 1200 | 3.556303 | 1 | 650 | 83 | 4.595186
18.25 | 9.8 | 0.06 | 1.34 | 0.62 | 0.01 | 0.02 | 0 | 0 | 0.05 | 0.0348 | 0.08 | 0.0017 | 0.021 | 0.006 | 0 | 0.013 | 0 | 1200 | 3.556303 | 1 | 650 | 78 | 4.805759
18.25 | 9.8 | 0.06 | 1.34 | 0.62 | 0.01 | 0.02 | 0 | 0 | 0.05 | 0.0348 | 0.08 | 0.0017 | 0.021 | 0.006 | 0 | 0.013 | 0 | 1200 | 3.556303 | 1 | 650 | 69 | 4.808515
18.25 | 9.8 | 0.06 | 1.34 | 0.62 | 0.01 | 0.02 | 0 | 0 | 0.05 | 0.0348 | 0.08 | 0.0017 | 0.021 | 0.006 | 0 | 0.013 | 0 | 1200 | 3.556303 | 1 | 700 | 137 | 1.791691
18.25 | 9.8 | 0.06 | 1.34 | 0.62 | 0.01 | 0.02 | 0 | 0 | 0.05 | 0.0348 | 0.08 | 0.0017 | 0.021 | 0.006 | 0 | 0.013 | 0 | 1200 | 3.556303 | 1 | 700 | 118 | 2.338456
18.25 | 9.8 | 0.06 | 1.34 | 0.62 | 0.01 | 0.02 | 0 | 0 | 0.05 | 0.0348 | 0.08 | 0.0017 | 0.021 | 0.006 | 0 | 0.013 | 0 | 1200 | 3.556303 | 1 | 700 | 98 | 3.041945
18.25 | 9.8 | 0.06 | 1.34 | 0.62 | 0.01 | 0.02 | 0 | 0 | 0.05 | 0.0348 | 0.08 | 0.0017 | 0.021 | 0.006 | 0 | 0.013 | 0 | 1200 | 3.556303 | 1 | 700 | 78 | 3.688331
18.25 | 9.8 | 0.06 | 1.34 | 0.62 | 0.01 | 0.02 | 0 | 0 | 0.05 | 0.0348 | 0.08 | 0.0017 | 0.021 | 0.006 | 0 | 0.013 | 0 | 1200 | 3.556303 | 1 | 700 | 69 | 4.111689
18.25 | 9.8 | 0.06 | 1.34 | 0.62 | 0.01 | 0.02 | 0 | 0 | 0.05 | 0.0348 | 0.08 | 0.0017 | 0.021 | 0.006 | 0 | 0.013 | 0 | 1200 | 3.556303 | 1 | 700 | 61 | 4.586456
18.25 | 9.8 | 0.06 | 1.34 | 0.62 | 0.01 | 0.02 | 0 | 0 | 0.05 | 0.0348 | 0.08 | 0.0017 | 0.021 | 0.006 | 0 | 0.013 | 0 | 1200 | 3.556303 | 1 | 700 | 53 | 4.783131
18.25 | 9.8 | 0.06 | 1.34 | 0.62 | 0.01 | 0.02 | 0 | 0 | 0.05 | 0.0348 | 0.08 | 0.0017 | 0.021 | 0.006 | 0 | 0.013 | 0 | 1200 | 3.556303 | 1 | 700 | 47 | 4.784268
18.25 | 9.8 | 0.06 | 1.34 | 0.62 | 0.01 | 0.02 | 0 | 0 | 0.05 | 0.0348 | 0.08 | 0.0017 | 0.021 | 0.006 | 0 | 0.013 | 0 | 1200 | 3.556303 | 1 | 750 | 98 | 1.828015
18.25 | 9.8 | 0.06 | 1.34 | 0.62 | 0.01 | 0.02 | 0 | 0 | 0.05 | 0.0348 | 0.08 | 0.0017 | 0.021 | 0.006 | 0 | 0.013 | 0 | 1200 | 3.556303 | 1 | 750 | 78 | 2.570543
18.25 | 9.8 | 0.06 | 1.34 | 0.62 | 0.01 | 0.02 | 0 | 0 | 0.05 | 0.0348 | 0.08 | 0.0017 | 0.021 | 0.006 | 0 | 0.013 | 0 | 1200 | 3.556303 | 1 | 750 | 69 | 3.039216
18.25 | 9.8 | 0.06 | 1.34 | 0.62 | 0.01 | 0.02 | 0 | 0 | 0.05 | 0.0348 | 0.08 | 0.0017 | 0.021 | 0.006 | 0 | 0.013 | 0 | 1200 | 3.556303 | 1 | 750 | 53 | 3.554441
18.25 | 9.8 | 0.06 | 1.34 | 0.62 | 0.01 | 0.02 | 0 | 0 | 0.05 | 0.0348 | 0.08 | 0.0017 | 0.021 | 0.006 | 0 | 0.013 | 0 | 1200 | 3.556303 | 1 | 750 | 47 | 3.909663
18.16 | 9.8 | 0.05 | 1.47 | 0.58 | 0.04 | 0.031 | 0 | 0 | 0.14 | 0.031 | 0.07 | 0.0003 | 0.022 | 0.013 | 0 | 0.015 | 0 | 1070 | 2.778151 | 1 | 600 | 265 | 2.438067
18.16 | 9.8 | 0.05 | 1.47 | 0.58 | 0.04 | 0.031 | 0 | 0 | 0.14 | 0.031 | 0.07 | 0.0003 | 0.022 | 0.013 | 0 | 0.015 | 0 | 1070 | 2.778151 | 1 | 600 | 235 | 2.903958
18.16 | 9.8 | 0.05 | 1.47 | 0.58 | 0.04 | 0.031 | 0 | 0 | 0.14 | 0.031 | 0.07 | 0.0003 | 0.022 | 0.013 | 0 | 0.015 | 0 | 1070 | 2.778151 | 1 | 600 | 216 | 3.326049
18.16 | 9.8 | 0.05 | 1.47 | 0.58 | 0.04 | 0.031 | 0 | 0 | 0.14 | 0.031 | 0.07 | 0.0003 | 0.022 | 0.013 | 0 | 0.015 | 0 | 1070 | 2.778151 | 1 | 600 | 196 | 3.988867
18.16 | 9.8 | 0.05 | 1.47 | 0.58 | 0.04 | 0.031 | 0 | 0 | 0.14 | 0.031 | 0.07 | 0.0003 | 0.022 | 0.013 | 0 | 0.015 | 0 | 1070 | 2.778151 | 1 | 600 | 177 | 4.593081
18.16 | 9.8 | 0.05 | 1.47 | 0.58 | 0.04 | 0.031 | 0 | 0 | 0.14 | 0.031 | 0.07 | 0.0003 | 0.022 | 0.013 | 0 | 0.015 | 0 | 1070 | 2.778151 | 1 | 600 | 157 | 4.776222
18.16 | 9.8 | 0.05 | 1.47 | 0.58 | 0.04 | 0.031 | 0 | 0 | 0.14 | 0.031 | 0.07 | 0.0003 | 0.022 | 0.013 | 0 | 0.015 | 0 | 1070 | 2.778151 | 1 | 600 | 147 | 4.877674
18.16 | 9.8 | 0.05 | 1.47 | 0.58 | 0.04 | 0.031 | 0 | 0 | 0.14 | 0.031 | 0.07 | 0.0003 | 0.022 | 0.013 | 0 | 0.015 | 0 | 1070 | 2.778151 | 1 | 600 | 137 | 5.010504
18.16 | 9.8 | 0.05 | 1.47 | 0.58 | 0.04 | 0.031 | 0 | 0 | 0.14 | 0.031 | 0.07 | 0.0003 | 0.022 | 0.013 | 0 | 0.015 | 0 | 1070 | 2.778151 | 1 | 650 | 196 | 2.113943
18.16 | 9.8 | 0.05 | 1.47 | 0.58 | 0.04 | 0.031 | 0 | 0 | 0.14 | 0.031 | 0.07 | 0.0003 | 0.022 | 0.013 | 0 | 0.015 | 0 | 1070 | 2.778151 | 1 | 650 | 177 | 2.525822
18.16 | 9.8 | 0.05 | 1.47 | 0.58 | 0.04 | 0.031 | 0 | 0 | 0.14 | 0.031 | 0.07 | 0.0003 | 0.022 | 0.013 | 0 | 0.015 | 0 | 1070 | 2.778151 | 1 | 650 | 137 | 3.711529
18.16 | 9.8 | 0.05 | 1.47 | 0.58 | 0.04 | 0.031 | 0 | 0 | 0.14 | 0.031 | 0.07 | 0.0003 | 0.022 | 0.013 | 0 | 0.015 | 0 | 1070 | 2.778151 | 1 | 650 | 118 | 4.105817
18.16 | 9.8 | 0.05 | 1.47 | 0.58 | 0.04 | 0.031 | 0 | 0 | 0.14 | 0.031 | 0.07 | 0.0003 | 0.022 | 0.013 | 0 | 0.015 | 0 | 1070 | 2.778151 | 1 | 650 | 98 | 4.611408
18.16 | 9.8 | 0.05 | 1.47 | 0.58 | 0.04 | 0.031 | 0 | 0 | 0.14 | 0.031 | 0.07 | 0.0003 | 0.022 | 0.013 | 0 | 0.015 | 0 | 1070 | 2.778151 | 1 | 650 | 88 | 4.712894
18.16 | 9.8 | 0.05 | 1.47 | 0.58 | 0.04 | 0.031 | 0 | 0 | 0.14 | 0.031 | 0.07 | 0.0003 | 0.022 | 0.013 | 0 | 0.015 | 0 | 1070 | 2.778151 | 1 | 650 | 78 | 4.808515
18.16 | 9.8 | 0.05 | 1.47 | 0.58 | 0.04 | 0.031 | 0 | 0 | 0.14 | 0.031 | 0.07 | 0.0003 | 0.022 | 0.013 | 0 | 0.015 | 0 | 1070 | 2.778151 | 1 | 700 | 137 | 2.090611
18.16 | 9.8 | 0.05 | 1.47 | 0.58 | 0.04 | 0.031 | 0 | 0 | 0.14 | 0.031 | 0.07 | 0.0003 | 0.022 | 0.013 | 0 | 0.015 | 0 | 1070 | 2.778151 | 1 | 700 | 118 | 2.499275
18.16 | 9.8 | 0.05 | 1.47 | 0.58 | 0.04 | 0.031 | 0 | 0 | 0.14 | 0.031 | 0.07 | 0.0003 | 0.022 | 0.013 | 0 | 0.015 | 0 | 1070 | 2.778151 | 1 | 700 | 98 | 3.104828
18.16 | 9.8 | 0.05 | 1.47 | 0.58 | 0.04 | 0.031 | 0 | 0 | 0.14 | 0.031 | 0.07 | 0.0003 | 0.022 | 0.013 | 0 | 0.015 | 0 | 1070 | 2.778151 | 1 | 700 | 78 | 3.700011
18.16 | 9.8 | 0.05 | 1.47 | 0.58 | 0.04 | 0.031 | 0 | 0 | 0.14 | 0.031 | 0.07 | 0.0003 | 0.022 | 0.013 | 0 | 0.015 | 0 | 1070 | 2.778151 | 1 | 700 | 69 | 4.238528
18.16 | 9.8 | 0.05 | 1.47 | 0.58 | 0.04 | 0.031 | 0 | 0 | 0.14 | 0.031 | 0.07 | 0.0003 | 0.022 | 0.013 | 0 | 0.015 | 0 | 1070 | 2.778151 | 1 | 700 | 61 | 4.443132
18.16 | 9.8 | 0.05 | 1.47 | 0.58 | 0.04 | 0.031 | 0 | 0 | 0.14 | 0.031 | 0.07 | 0.0003 | 0.022 | 0.013 | 0 | 0.015 | 0 | 1070 | 2.778151 | 1 | 700 | 57 | 4.564614
18.16 | 9.8 | 0.05 | 1.47 | 0.58 | 0.04 | 0.031 | 0 | 0 | 0.14 | 0.031 | 0.07 | 0.0003 | 0.022 | 0.013 | 0 | 0.015 | 0 | 1070 | 2.778151 | 1 | 700 | 47 | 4.772146
18.16 | 9.8 | 0.05 | 1.47 | 0.58 | 0.04 | 0.031 | 0 | 0 | 0.14 | 0.031 | 0.07 | 0.0003 | 0.022 | 0.013 | 0 | 0.015 | 0 | 1070 | 2.778151 | 1 | 750 | 98 | 1.959995
18.16 | 9.8 | 0.05 | 1.47 | 0.58 | 0.04 | 0.031 | 0 | 0 | 0.14 | 0.031 | 0.07 | 0.0003 | 0.022 | 0.013 | 0 | 0.015 | 0 | 1070 | 2.778151 | 1 | 750 | 78 | 2.760272
18.16 | 9.8 | 0.05 | 1.47 | 0.58 | 0.04 | 0.031 | 0 | 0 | 0.14 | 0.031 | 0.07 | 0.0003 | 0.022 | 0.013 | 0 | 0.015 | 0 | 1070 | 2.778151 | 1 | 750 | 69 | 3.244772
18.16 | 9.8 | 0.05 | 1.47 | 0.58 | 0.04 | 0.031 | 0 | 0 | 0.14 | 0.031 | 0.07 | 0.0003 | 0.022 | 0.013 | 0 | 0.015 | 0 | 1070 | 2.778151 | 1 | 750 | 53 | 4.006547
18.16 | 9.8 | 0.05 | 1.47 | 0.58 | 0.04 | 0.031 | 0 | 0 | 0.14 | 0.031 | 0.07 | 0.0003 | 0.022 | 0.013 | 0 | 0.015 | 0 | 1070 | 2.778151 | 1 | 750 | 47 | 4.217036
18.24 | 10.27 | 0.32 | 1.56 | 0.61 | 0.03 | 0.036 | 0 | 0 | 0.16 | 0.038 | 0.09 | 0.0001 | 0.022 | 0.014 | 0 | 0.014 | 0 | 1070 | 2.778151 | 1 | 600 | 265 | 2.306425
18.24 | 10.27 | 0.32 | 1.56 | 0.61 | 0.03 | 0.036 | 0 | 0 | 0.16 | 0.038 | 0.09 | 0.0001 | 0.022 | 0.014 | 0 | 0.014 | 0 | 1070 | 2.778151 | 1 | 600 | 235 | 2.786467
18.24 | 10.27 | 0.32 | 1.56 | 0.61 | 0.03 | 0.036 | 0 | 0 | 0.16 | 0.038 | 0.09 | 0.0001 | 0.022 | 0.014 | 0 | 0.014 | 0 | 1070 | 2.778151 | 1 | 600 | 216 | 3.189153
18.24 | 10.27 | 0.32 | 1.56 | 0.61 | 0.03 | 0.036 | 0 | 0 | 0.16 | 0.038 | 0.09 | 0.0001 | 0.022 | 0.014 | 0 | 0.014 | 0 | 1070 | 2.778151 | 1 | 600 | 196 | 3.82612
18.24 | 10.27 | 0.32 | 1.56 | 0.61 | 0.03 | 0.036 | 0 | 0 | 0.16 | 0.038 | 0.09 | 0.0001 | 0.022 | 0.014 | 0 | 0.014 | 0 | 1070 | 2.778151 | 1 | 600 | 177 | 4.282665
18.24 | 10.27 | 0.32 | 1.56 | 0.61 | 0.03 | 0.036 | 0 | 0 | 0.16 | 0.038 | 0.09 | 0.0001 | 0.022 | 0.014 | 0 | 0.014 | 0 | 1070 | 2.778151 | 1 | 600 | 157 | 4.687079
18.24 | 10.27 | 0.32 | 1.56 | 0.61 | 0.03 | 0.036 | 0 | 0 | 0.16 | 0.038 | 0.09 | 0.0001 | 0.022 | 0.014 | 0 | 0.014 | 0 | 1070 | 2.778151 | 1 | 600 | 147 | 4.840421
18.24 | 10.27 | 0.32 | 1.56 | 0.61 | 0.03 | 0.036 | 0 | 0 | 0.16 | 0.038 | 0.09 | 0.0001 | 0.022 | 0.014 | 0 | 0.014 | 0 | 1070 | 2.778151 | 1 | 600 | 137 | 4.950247
18.24 | 10.27 | 0.32 | 1.56 | 0.61 | 0.03 | 0.036 | 0 | 0 | 0.16 | 0.038 | 0.09 | 0.0001 | 0.022 | 0.014 | 0 | 0.014 | 0 | 1070 | 2.778151 | 1 | 650 | 196 | 2.122544
18.24 | 10.27 | 0.32 | 1.56 | 0.61 | 0.03 | 0.036 | 0 | 0 | 0.16 | 0.038 | 0.09 | 0.0001 | 0.022 | 0.014 | 0 | 0.014 | 0 | 1070 | 2.778151 | 1 | 650 | 177 | 2.536306
18.24 | 10.27 | 0.32 | 1.56 | 0.61 | 0.03 | 0.036 | 0 | 0 | 0.16 | 0.038 | 0.09 | 0.0001 | 0.022 | 0.014 | 0 | 0.014 | 0 | 1070 | 2.778151 | 1 | 650 | 137 | 3.674861
18.24 | 10.27 | 0.32 | 1.56 | 0.61 | 0.03 | 0.036 | 0 | 0 | 0.16 | 0.038 | 0.09 | 0.0001 | 0.022 | 0.014 | 0 | 0.014 | 0 | 1070 | 2.778151 | 1 | 650 | 118 | 4.084791
18.24 | 10.27 | 0.32 | 1.56 | 0.61 | 0.03 | 0.036 | 0 | 0 | 0.16 | 0.038 | 0.09 | 0.0001 | 0.022 | 0.014 | 0 | 0.014 | 0 | 1070 | 2.778151 | 1 | 650 | 98 | 4.431211
18.24 | 10.27 | 0.32 | 1.56 | 0.61 | 0.03 | 0.036 | 0 | 0 | 0.16 | 0.038 | 0.09 | 0.0001 | 0.022 | 0.014 | 0 | 0.014 | 0 | 1070 | 2.778151 | 1 | 650 | 88 | 4.583663
18.24 | 10.27 | 0.32 | 1.56 | 0.61 | 0.03 | 0.036 | 0 | 0 | 0.16 | 0.038 | 0.09 | 0.0001 | 0.022 | 0.014 | 0 | 0.014 | 0 | 1070 | 2.778151 | 1 | 650 | 78 | 4.716846
18.24 | 10.27 | 0.32 | 1.56 | 0.61 | 0.03 | 0.036 | 0 | 0 | 0.16 | 0.038 | 0.09 | 0.0001 | 0.022 | 0.014 | 0 | 0.014 | 0 | 1070 | 2.778151 | 1 | 650 | 69 | 4.872526
18.24 | 10.27 | 0.32 | 1.56 | 0.61 | 0.03 | 0.036 | 0 | 0 | 0.16 | 0.038 | 0.09 | 0.0001 | 0.022 | 0.014 | 0 | 0.014 | 0 | 1070 | 2.778151 | 1 | 700 | 137 | 1.93852
18.24 | 10.27 | 0.32 | 1.56 | 0.61 | 0.03 | 0.036 | 0 | 0 | 0.16 | 0.038 | 0.09 | 0.0001 | 0.022 | 0.014 | 0 | 0.014 | 0 | 1070 | 2.778151 | 1 | 700 | 118 | 2.414806
18.24 | 10.27 | 0.32 | 1.56 | 0.61 | 0.03 | 0.036 | 0 | 0 | 0.16 | 0.038 | 0.09 | 0.0001 | 0.022 | 0.014 | 0 | 0.014 | 0 | 1070 | 2.778151 | 1 | 700 | 98 | 3.016532
18.24 | 10.27 | 0.32 | 1.56 | 0.61 | 0.03 | 0.036 | 0 | 0 | 0.16 | 0.038 | 0.09 | 0.0001 | 0.022 | 0.014 | 0 | 0.014 | 0 | 1070 | 2.778151 | 1 | 700 | 78 | 3.601082
18.24 | 10.27 | 0.32 | 1.56 | 0.61 | 0.03 | 0.036 | 0 | 0 | 0.16 | 0.038 | 0.09 | 0.0001 | 0.022 | 0.014 | 0 | 0.014 | 0 | 1070 | 2.778151 | 1 | 700 | 69 | 4.030503
18.24 | 10.27 | 0.32 | 1.56 | 0.61 | 0.03 | 0.036 | 0 | 0 | 0.16 | 0.038 | 0.09 | 0.0001 | 0.022 | 0.014 | 0 | 0.014 | 0 | 1070 | 2.778151 | 1 | 700 | 61 | 4.302986
18.24 | 10.27 | 0.32 | 1.56 | 0.61 | 0.03 | 0.036 | 0 | 0 | 0.16 | 0.038 | 0.09 | 0.0001 | 0.022 | 0.014 | 0 | 0.014 | 0 | 1070 | 2.778151 | 1 | 700 | 57 | 4.462038
18.24 | 10.27 | 0.32 | 1.56 | 0.61 | 0.03 | 0.036 | 0 | 0 | 0.16 | 0.038 | 0.09 | 0.0001 | 0.022 | 0.014 | 0 | 0.014 | 0 | 1070 | 2.778151 | 1 | 700 | 47 | 4.73232
18.24 | 10.27 | 0.32 | 1.56 | 0.61 | 0.03 | 0.036 | 0 | 0 | 0.16 | 0.038 | 0.09 | 0.0001 | 0.022 | 0.014 | 0 | 0.014 | 0 | 1070 | 2.778151 | 1 | 750 | 98 | 1.876218
18.24 | 10.27 | 0.32 | 1.56 | 0.61 | 0.03 | 0.036 | 0 | 0 | 0.16 | 0.038 | 0.09 | 0.0001 | 0.022 | 0.014 | 0 | 0.014 | 0 | 1070 | 2.778151 | 1 | 750 | 78 | 2.603794
18.24 | 10.27 | 0.32 | 1.56 | 0.61 | 0.03 | 0.036 | 0 | 0 | 0.16 | 0.038 | 0.09 | 0.0001 | 0.022 | 0.014 | 0 | 0.014 | 0 | 1070 | 2.778151 | 1 | 750 | 69 | 3.082749
18.24 | 10.27 | 0.32 | 1.56 | 0.61 | 0.03 | 0.036 | 0 | 0 | 0.16 | 0.038 | 0.09 | 0.0001 | 0.022 | 0.014 | 0 | 0.014 | 0 | 1070 | 2.778151 | 1 | 750 | 53 | 3.751017
18.24 | 10.27 | 0.32 | 1.56 | 0.61 | 0.03 | 0.036 | 0 | 0 | 0.16 | 0.038 | 0.09 | 0.0001 | 0.022 | 0.014 | 0 | 0.014 | 0 | 1070 | 2.778151 | 1 | 750 | 47 | 4.017492
18.18 | 10.26 | 0.31 | 1.58 | 0.6 | 0.04 | 0.04 | 0 | 0 | 0.12 | 0.028 | 0.07 | 0.0008 | 0.022 | 0.012 | 0 | 0.014 | 0 | 1070 | 2.778151 | 1 | 600 | 235 | 2.807941
18.18 | 10.26 | 0.31 | 1.58 | 0.6 | 0.04 | 0.04 | 0 | 0 | 0.12 | 0.028 | 0.07 | 0.0008 | 0.022 | 0.012 | 0 | 0.014 | 0 | 1070 | 2.778151 | 1 | 600 | 216 | 3.202216
18.18 | 10.26 | 0.31 | 1.58 | 0.6 | 0.04 | 0.04 | 0 | 0 | 0.12 | 0.028 | 0.07 | 0.0008 | 0.022 | 0.012 | 0 | 0.014 | 0 | 1070 | 2.778151 | 1 | 600 | 216 | 3.378525
18.18 | 10.26 | 0.31 | 1.58 | 0.6 | 0.04 | 0.04 | 0 | 0 | 0.12 | 0.028 | 0.07 | 0.0008 | 0.022 | 0.012 | 0 | 0.014 | 0 | 1070 | 2.778151 | 1 | 600 | 196 | 3.84894
18.18 | 10.26 | 0.31 | 1.58 | 0.6 | 0.04 | 0.04 | 0 | 0 | 0.12 | 0.028 | 0.07 | 0.0008 | 0.022 | 0.012 | 0 | 0.014 | 0 | 1070 | 2.778151 | 1 | 600 | 177 | 4.320177
18.18 | 10.26 | 0.31 | 1.58 | 0.6 | 0.04 | 0.04 | 0 | 0 | 0.12 | 0.028 | 0.07 | 0.0008 | 0.022 | 0.012 | 0 | 0.014 | 0 | 1070 | 2.778151 | 1 | 600 | 157 | 4.694883
18.18 | 10.26 | 0.31 | 1.58 | 0.6 | 0.04 | 0.04 | 0 | 0 | 0.12 | 0.028 | 0.07 | 0.0008 | 0.022 | 0.012 | 0 | 0.014 | 0 | 1070 | 2.778151 | 1 | 600 | 147 | 4.836906
18.18 | 10.26 | 0.31 | 1.58 | 0.6 | 0.04 | 0.04 | 0 | 0 | 0.12 | 0.028 | 0.07 | 0.0008 | 0.022 | 0.012 | 0 | 0.014 | 0 | 1070 | 2.778151 | 1 | 600 | 137 | 4.909946
18.18 | 10.26 | 0.31 | 1.58 | 0.6 | 0.04 | 0.04 | 0 | 0 | 0.12 | 0.028 | 0.07 | 0.0008 | 0.022 | 0.012 | 0 | 0.014 | 0 | 1070 | 2.778151 | 1 | 625 | 177 | 3.687342
18.18 | 10.26 | 0.31 | 1.58 | 0.6 | 0.04 | 0.04 | 0 | 0 | 0.12 | 0.028 | 0.07 | 0.0008 | 0.022 | 0.012 | 0 | 0.014 | 0 | 1070 | 2.778151 | 1 | 650 | 177 | 2.548267
18.18 | 10.26 | 0.31 | 1.58 | 0.6 | 0.04 | 0.04 | 0 | 0 | 0.12 | 0.028 | 0.07 | 0.0008 | 0.022 | 0.012 | 0 | 0.014 | 0 | 1070 | 2.778151 | 1 | 650 | 137 | 3.782816
18.18 | 10.26 | 0.31 | 1.58 | 0.6 | 0.04 | 0.04 | 0 | 0 | 0.12 | 0.028 | 0.07 | 0.0008 | 0.022 | 0.012 | 0 | 0.014 | 0 | 1070 | 2.778151 | 1 | 650 | 118 | 4.099232
18.18 | 10.26 | 0.31 | 1.58 | 0.6 | 0.04 | 0.04 | 0 | 0 | 0.12 | 0.028 | 0.07 | 0.0008 | 0.022 | 0.012 | 0 | 0.014 | 0 | 1070 | 2.778151 | 1 | 650 | 98 | 4.43389
18.18 | 10.26 | 0.31 | 1.58 | 0.6 | 0.04 | 0.04 | 0 | 0 | 0.12 | 0.028 | 0.07 | 0.0008 | 0.022 | 0.012 | 0 | 0.014 | 0 | 1070 | 2.778151 | 1 | 650 | 88 | 4.594532
18.18 | 10.26 | 0.31 | 1.58 | 0.6 | 0.04 | 0.04 | 0 | 0 | 0.12 | 0.028 | 0.07 | 0.0008 | 0.022 | 0.012 | 0 | 0.014 | 0 | 1070 | 2.778151 | 1 | 650 | 78 | 4.770792
18.18 | 10.26 | 0.31 | 1.58 | 0.6 | 0.04 | 0.04 | 0 | 0 | 0.12 | 0.028 | 0.07 | 0.0008 | 0.022 | 0.012 | 0 | 0.014 | 0 | 1070 | 2.778151 | 1 | 650 | 69 | 4.872153
18.18 | 10.26 | 0.31 | 1.58 | 0.6 | 0.04 | 0.04 | 0 | 0 | 0.12 | 0.028 | 0.07 | 0.0008 | 0.022 | 0.012 | 0 | 0.014 | 0 | 1070 | 2.778151 | 1 | 675 | 118 | 3.327175
18.18 | 10.26 | 0.31 | 1.58 | 0.6 | 0.04 | 0.04 | 0 | 0 | 0.12 | 0.028 | 0.07 | 0.0008 | 0.022 | 0.012 | 0 | 0.014 | 0 | 1070 | 2.778151 | 1 | 700 | 137 | 1.949878
18.18 | 10.26 | 0.31 | 1.58 | 0.6 | 0.04 | 0.04 | 0 | 0 | 0.12 | 0.028 | 0.07 | 0.0008 | 0.022 | 0.012 | 0 | 0.014 | 0 | 1070 | 2.778151 | 1 | 700 | 98 | 3.065169
18.18 | 10.26 | 0.31 | 1.58 | 0.6 | 0.04 | 0.04 | 0 | 0 | 0.12 | 0.028 | 0.07 | 0.0008 | 0.022 | 0.012 | 0 | 0.014 | 0 | 1070 | 2.778151 | 1 | 700 | 98 | 3.080915
18.18 | 10.26 | 0.31 | 1.58 | 0.6 | 0.04 | 0.04 | 0 | 0 | 0.12 | 0.028 | 0.07 | 0.0008 | 0.022 | 0.012 | 0 | 0.014 | 0 | 1070 | 2.778151 | 1 | 700 | 78 | 3.676547
18.18 | 10.26 | 0.31 | 1.58 | 0.6 | 0.04 | 0.04 | 0 | 0 | 0.12 | 0.028 | 0.07 | 0.0008 | 0.022 | 0.012 | 0 | 0.014 | 0 | 1070 | 2.778151 | 1 | 700 | 69 | 4.051855
18.18 | 10.26 | 0.31 | 1.58 | 0.6 | 0.04 | 0.04 | 0 | 0 | 0.12 | 0.028 | 0.07 | 0.0008 | 0.022 | 0.012 | 0 | 0.014 | 0 | 1070 | 2.778151 | 1 | 700 | 61 | 4.339121
18.18 | 10.26 | 0.31 | 1.58 | 0.6 | 0.04 | 0.04 | 0 | 0 | 0.12 | 0.028 | 0.07 | 0.0008 | 0.022 | 0.012 | 0 | 0.014 | 0 | 1070 | 2.778151 | 1 | 700 | 57 | 4.490966
18.18 | 10.26 | 0.31 | 1.58 | 0.6 | 0.04 | 0.04 | 0 | 0 | 0.12 | 0.028 | 0.07 | 0.0008 | 0.022 | 0.012 | 0 | 0.014 | 0 | 1070 | 2.778151 | 1 | 700 | 47 | 4.741117
18.18 | 10.26 | 0.31 | 1.58 | 0.6 | 0.04 | 0.04 | 0 | 0 | 0.12 | 0.028 | 0.07 | 0.0008 | 0.022 | 0.012 | 0 | 0.014 | 0 | 1070 | 2.778151 | 1 | 725 | 78 | 3.25614
18.18 | 10.26 | 0.31 | 1.58 | 0.6 | 0.04 | 0.04 | 0 | 0 | 0.12 | 0.028 | 0.07 | 0.0008 | 0.022 | 0.012 | 0 | 0.014 | 0 | 1070 | 2.778151 | 1 | 750 | 78 | 2.688331
18.18 | 10.26 | 0.31 | 1.58 | 0.6 | 0.04 | 0.04 | 0 | 0 | 0.12 | 0.028 | 0.07 | 0.0008 | 0.022 | 0.012 | 0 | 0.014 | 0 | 1070 | 2.778151 | 1 | 750 | 53 | 3.678099
18.18 | 10.26 | 0.31 | 1.58 | 0.6 | 0.04 | 0.04 | 0 | 0 | 0.12 | 0.028 | 0.07 | 0.0008 | 0.022 | 0.012 | 0 | 0.014 | 0 | 1070 | 2.778151 | 1 | 750 | 47 | 4.081887
18.68 | 8.79 | 0 | 0.78 | 0.24 | 0.48 | 0 | 0 | 0 | 2.92 | 0.102 | 0.08 | 0 | 0.03 | 0.001 | 0 | 0 | 0 | 1150 | 2.778151 | 1 | 600 | 380 | 2.353724
18.68 | 8.79 | 0 | 0.78 | 0.24 | 0.48 | 0 | 0 | 0 | 2.92 | 0.102 | 0.08 | 0 | 0.03 | 0.001 | 0 | 0 | 0 | 1150 | 2.778151 | 1 | 600 | 360 | 2.567497
18.68 | 8.79 | 0 | 0.78 | 0.24 | 0.48 | 0 | 0 | 0 | 2.92 | 0.102 | 0.08 | 0 | 0.03 | 0.001 | 0 | 0 | 0 | 1150 | 2.778151 | 1 | 600 | 340 | 2.944186
18.68 | 8.79 | 0 | 0.78 | 0.24 | 0.48 | 0 | 0 | 0 | 2.92 | 0.102 | 0.08 | 0 | 0.03 | 0.001 | 0 | 0 | 0 | 1150 | 2.778151 | 1 | 600 | 320 | 3.380284
18.68 | 8.79 | 0 | 0.78 | 0.24 | 0.48 | 0 | 0 | 0 | 2.92 | 0.102 | 0.08 | 0 | 0.03 | 0.001 | 0 | 0 | 0 | 1150 | 2.778151 | 1 | 600 | 300 | 3.828544
18.68 | 8.79 | 0 | 0.78 | 0.24 | 0.48 | 0 | 0 | 0 | 2.92 | 0.102 | 0.08 | 0 | 0.03 | 0.001 | 0 | 0 | 0 | 1150 | 2.778151 | 1 | 600 | 280 | 4.153422
18.68 | 8.79 | 0 | 0.78 | 0.24 | 0.48 | 0 | 0 | 0 | 2.92 | 0.102 | 0.08 | 0 | 0.03 | 0.001 | 0 | 0 | 0 | 1150 | 2.778151 | 1 | 600 | 260 | 4.478473
18.68 | 8.79 | 0 | 0.78 | 0.24 | 0.48 | 0 | 0 | 0 | 2.92 | 0.102 | 0.08 | 0 | 0.03 | 0.001 | 0 | 0 | 0 | 1150 | 2.778151 | 1 | 600 | 220 | 4.833093
18.68 | 8.79 | 0 | 0.78 | 0.24 | 0.48 | 0 | 0 | 0 | 2.92 | 0.102 | 0.08 | 0 | 0.03 | 0.001 | 0 | 0 | 0 | 1150 | 2.778151 | 1 | 625 | 260 | 3.61742
18.68 | 8.79 | 0 | 0.78 | 0.24 | 0.48 | 0 | 0 | 0 | 2.92 | 0.102 | 0.08 | 0 | 0.03 | 0.001 | 0 | 0 | 0 | 1150 | 2.778151 | 1 | 625 | 220 | 4.060902
18.68 | 8.79 | 0 | 0.78 | 0.24 | 0.48 | 0 | 0 | 0 | 2.92 | 0.102 | 0.08 | 0 | 0.03 | 0.001 | 0 | 0 | 0 | 1150 | 2.778151 | 1 | 625 | 200 | 4.293135
18.68 | 8.79 | 0 | 0.78 | 0.24 | 0.48 | 0 | 0 | 0 | 2.92 | 0.102 | 0.08 | 0 | 0.03 | 0.001 | 0 | 0 | 0 | 1150 | 2.778151 | 1 | 625 | 180 | 4.467521
18.68 | 8.79 | 0 | 0.78 | 0.24 | 0.48 | 0 | 0 | 0 | 2.92 | 0.102 | 0.08 | 0 | 0.03 | 0.001 | 0 | 0 | 0 | 1150 | 2.778151 | 1 | 650 | 300 | 1.993877
18.68 | 8.79 | 0 | 0.78 | 0.24 | 0.48 | 0 | 0 | 0 | 2.92 | 0.102 | 0.08 | 0 | 0.03 | 0.001 | 0 | 0 | 0 | 1150 | 2.778151 | 1 | 650 | 260 | 2.799409
18.68 | 8.79 | 0 | 0.78 | 0.24 | 0.48 | 0 | 0 | 0 | 2.92 | 0.102 | 0.08 | 0 | 0.03 | 0.001 | 0 | 0 | 0 | 1150 | 2.778151 | 1 | 650 | 220 | 3.398044
18.68 | 8.79 | 0 | 0.78 | 0.24 | 0.48 | 0 | 0 | 0 | 2.92 | 0.102 | 0.08 | 0 | 0.03 | 0.001 | 0 | 0 | 0 | 1150 | 2.778151 | 1 | 650 | 200 | 3.632498
18.68 | 8.79 | 0 | 0.78 | 0.24 | 0.48 | 0 | 0 | 0 | 2.92 | 0.102 | 0.08 | 0 | 0.03 | 0.001 | 0 | 0 | 0 | 1150 | 2.778151 | 1 | 650 | 180 | 3.882917
18.68 | 8.79 | 0 | 0.78 | 0.24 | 0.48 | 0 | 0 | 0 | 2.92 | 0.102 | 0.08 | 0 | 0.03 | 0.001 | 0 | 0 | 0 | 1150 | 2.778151 | 1 | 650 | 160 | 4.099453
18.68 | 8.79 | 0 | 0.78 | 0.24 | 0.48 | 0 | 0 | 0 | 2.92 | 0.102 | 0.08 | 0 | 0.03 | 0.001 | 0 | 0 | 0 | 1150 | 2.778151 | 1 | 650 | 140 | 4.398317
18.68 | 8.79 | 0 | 0.78 | 0.24 | 0.48 | 0 | 0 | 0 | 2.92 | 0.102 | 0.08 | 0 | 0.03 | 0.001 | 0 | 0 | 0 | 1150 | 2.778151 | 1 | 650 | 120 | 4.649361
18.68 | 8.79 | 0 | 0.78 | 0.24 | 0.48 | 0 | 0 | 0 | 2.92 | 0.102 | 0.08 | 0 | 0.03 | 0.001 | 0 | 0 | 0 | 1150 | 2.778151 | 1 | 700 | 200 | 2.301464
18.68 | 8.79 | 0 | 0.78 | 0.24 | 0.48 | 0 | 0 | 0 | 2.92 | 0.102 | 0.08 | 0 | 0.03 | 0.001 | 0 | 0 | 0 | 1150 | 2.778151 | 1 | 700 | 180 | 2.638389
18.68 | 8.79 | 0 | 0.78 | 0.24 | 0.48 | 0 | 0 | 0 | 2.92 | 0.102 | 0.08 | 0 | 0.03 | 0.001 | 0 | 0 | 0 | 1150 | 2.778151 | 1 | 700 | 160 | 3.020858
18.68 | 8.79 | 0 | 0.78 | 0.24 | 0.48 | 0 | 0 | 0 | 2.92 | 0.102 | 0.08 | 0 | 0.03 | 0.001 | 0 | 0 | 0 | 1150 | 2.778151 | 1 | 700 | 120 | 3.736835
18.68 | 8.79 | 0 | 0.78 | 0.24 | 0.48 | 0 | 0 | 0 | 2.92 | 0.102 | 0.08 | 0 | 0.03 | 0.001 | 0 | 0 | 0 | 1150 | 2.778151 | 1 | 700 | 100 | 4.079474
18.68 | 8.79 | 0 | 0.78 | 0.24 | 0.48 | 0 | 0 | 0 | 2.92 | 0.102 | 0.08 | 0 | 0.03 | 0.001 | 0 | 0 | 0 | 1150 | 2.778151 | 1 | 700 | 80 | 4.367479
18.68 | 8.79 | 0 | 0.78 | 0.24 | 0.48 | 0 | 0 | 0 | 2.92 | 0.102 | 0.08 | 0 | 0.03 | 0.001 | 0 | 0 | 0 | 1150 | 2.778151 | 1 | 700 | 60 | 4.700827
18.68 | 8.79 | 0 | 0.78 | 0.24 | 0.48 | 0 | 0 | 0 | 2.92 | 0.102 | 0.08 | 0 | 0.03 | 0.001 | 0 | 0 | 0 | 1150 | 2.778151 | 1 | 750 | 160 | 1.741939
18.68 | 8.79 | 0 | 0.78 | 0.24 | 0.48 | 0 | 0 | 0 | 2.92 | 0.102 | 0.08 | 0 | 0.03 | 0.001 | 0 | 0 | 0 | 1150 | 2.778151 | 1 | 750 | 120 | 2.656002
18.68 | 8.79 | 0 | 0.78 | 0.24 | 0.48 | 0 | 0 | 0 | 2.92 | 0.102 | 0.08 | 0 | 0.03 | 0.001 | 0 | 0 | 0 | 1150 | 2.778151 | 1 | 750 | 100 | 3.1854
18.68 | 8.79 | 0 | 0.78 | 0.24 | 0.48 | 0 | 0 | 0 | 2.92 | 0.102 | 0.08 | 0 | 0.03 | 0.001 | 0 | 0 | 0 | 1150 | 2.778151 | 1 | 750 | 80 | 3.606629
18.68 | 8.79 | 0 | 0.78 | 0.24 | 0.48 | 0 | 0 | 0 | 2.92 | 0.102 | 0.08 | 0 | 0.03 | 0.001 | 0 | 0 | 0 | 1150 | 2.778151 | 1 | 750 | 60 | 4.029213
18.68 | 8.79 | 0 | 0.78 | 0.24 | 0.48 | 0 | 0 | 0 | 2.92 | 0.102 | 0.08 | 0 | 0.03 | 0.001 | 0 | 0 | 0 | 1150 | 2.778151 | 1 | 750 | 50 | 4.254062
18.68 | 8.79 | 0 | 0.78 | 0.24 | 0.48 | 0 | 0 | 0 | 2.92 | 0.102 | 0.08 | 0 | 0.03 | 0.001 | 0 | 0 | 0 | 1150 | 2.778151 | 1 | 750 | 40 | 4.508201
18.68 | 8.79 | 0 | 0.78 | 0.24 | 0.48 | 0 | 0 | 0 | 2.92 | 0.102 | 0.08 | 0 | 0.03 | 0.001 | 0 | 0 | 0 | 1150 | 2.778151 | 1 | 750 | 30 | 4.845553
18.68 | 8.79 | 0 | 0.78 | 0.24 | 0.48 | 0 | 0 | 0 | 2.92 | 0.102 | 0.08 | 0 | 0.03 | 0.001 | 0 | 0 | 0 | 1150 | 2.778151 | 1 | 800 | 100 | 2.105169
18.68 | 8.79 | 0 | 0.78 | 0.24 | 0.48 | 0 | 0 | 0 | 2.92 | 0.102 | 0.08 | 0 | 0.03 | 0.001 | 0 | 0 | 0 | 1150 | 2.778151 | 1 | 800 | 80 | 2.675687
18.68 | 8.79 | 0 | 0.78 | 0.24 | 0.48 | 0 | 0 | 0 | 2.92 | 0.102 | 0.08 | 0 | 0.03 | 0.001 | 0 | 0 | 0 | 1150 | 2.778151 | 1 | 800 | 60 | 3.295831
18.68 | 8.79 | 0 | 0.78 | 0.24 | 0.48 | 0 | 0 | 0 | 2.92 | 0.102 | 0.08 | 0 | 0.03 | 0.001 | 0 | 0 | 0 | 1150 | 2.778151 | 1 | 800 | 50 | 3.572035
18.68 | 8.79 | 0 | 0.78 | 0.24 | 0.48 | 0 | 0 | 0 | 2.92 | 0.102 | 0.08 | 0 | 0.03 | 0.001 | 0 | 0 | 0 | 1150 | 2.778151 | 1 | 800 | 40 | 3.89008
18.68 | 8.79 | 0 | 0.78 | 0.24 | 0.48 | 0 | 0 | 0 | 2.92 | 0.102 | 0.08 | 0 | 0.03 | 0.001 | 0 | 0 | 0 | 1150 | 2.778151 | 1 | 800 | 30 | 4.289152
18.68 | 8.79 | 0 | 0.78 | 0.24 | 0.48 | 0 | 0 | 0 | 2.92 | 0.102 | 0.08 | 0 | 0.03 | 0.001 | 0 | 0 | 0 | 1150 | 2.778151 | 1 | 800 | 20 | 4.860858
18.43 | 8.82 | 0 | 0.77 | 0.22 | 0.47 | 0 | 0 | 0 | 3.05 | 0.12 | 0.08 | 0 | 0.035 | 0.001 | 0 | 0 | 0 | 1150 | 2.778151 | 1 | 600 | 360 | 2.750894
18.43 | 8.82 | 0 | 0.77 | 0.22 | 0.47 | 0 | 0 | 0 | 3.05 | 0.12 | 0.08 | 0 | 0.035 | 0.001 | 0 | 0 | 0 | 1150 | 2.778151 | 1 | 600 | 340 | 3.186589
18.43 | 8.82 | 0 | 0.77 | 0.22 | 0.47 | 0 | 0 | 0 | 3.05 | 0.12 | 0.08 | 0 | 0.035 | 0.001 | 0 | 0 | 0 | 1150 | 2.778151 | 1 | 625 | 260 | 3.707212
18.43 | 8.82 | 0 | 0.77 | 0.22 | 0.47 | 0 | 0 | 0 | 3.05 | 0.12 | 0.08 | 0 | 0.035 | 0.001 | 0 | 0 | 0 | 1150 | 2.778151 | 1 | 650 | 260 | 2.909984
18.43 | 8.82 | 0 | 0.77 | 0.22 | 0.47 | 0 | 0 | 0 | 3.05 | 0.12 | 0.08 | 0 | 0.035 | 0.001 | 0 | 0 | 0 | 1150 | 2.778151 | 1 | 650 | 220 | 3.472742
18.43 | 8.82 | 0 | 0.77 | 0.22 | 0.47 | 0 | 0 | 0 | 3.05 | 0.12 | 0.08 | 0 | 0.035 | 0.001 | 0 | 0 | 0 | 1150 | 2.778151 | 1 | 700 | 180 | 2.683317
18.43 | 8.82 | 0 | 0.77 | 0.22 | 0.47 | 0 | 0 | 0 | 3.05 | 0.12 | 0.08 | 0 | 0.035 | 0.001 | 0 | 0 | 0 | 1150 | 2.778151 | 1 | 700 | 160 | 3.031368
18.43 | 8.82 | 0 | 0.77 | 0.22 | 0.47 | 0 | 0 | 0 | 3.05 | 0.12 | 0.08 | 0 | 0.035 | 0.001 | 0 | 0 | 0 | 1150 | 2.778151 | 1 | 750 | 120 | 2.700358
18.43 | 8.82 | 0 | 0.77 | 0.22 | 0.47 | 0 | 0 | 0 | 3.05 | 0.12 | 0.08 | 0 | 0.035 | 0.001 | 0 | 0 | 0 | 1150 | 2.778151 | 1 | 750 | 100 | 3.233478
18.43 | 8.82 | 0 | 0.77 | 0.22 | 0.47 | 0 | 0 | 0 | 3.05 | 0.12 | 0.08 | 0 | 0.035 | 0.001 | 0 | 0 | 0 | 1150 | 2.778151 | 1 | 800 | 100 | 2.188928
18.43 | 8.82 | 0 | 0.77 | 0.22 | 0.47 | 0 | 0 | 0 | 3.05 | 0.12 | 0.08 | 0 | 0.035 | 0.001 | 0 | 0 | 0 | 1150 | 2.778151 | 1 | 800 | 80 | 2.704494
18.43 | 8.82 | 0 | 0.77 | 0.22 | 0.47 | 0 | 0 | 0 | 3.05 | 0.12 | 0.08 | 0 | 0.035 | 0.001 | 0 | 0 | 0 | 1150 | 2.778151 | 1 | 800 | 60 | 3.245266
17.8 | 11.23 | 0.11 | 1.49 | 0.62 | 0.01 | 0.39 | 0 | 0 | 0.09 | 0.0116 | 0.07 | 0.0001 | 0.023 | 0.006 | 0 | 0.013 | 0 | 1200 | 3.556303 | 1 | 600 | 333 | 1.532754
17.8 | 11.23 | 0.11 | 1.49 | 0.62 | 0.01 | 0.39 | 0 | 0 | 0.09 | 0.0116 | 0.07 | 0.0001 | 0.023 | 0.006 | 0 | 0.013 | 0 | 1200 | 3.556303 | 1 | 600 | 265 | 3.285557
17.8 | 11.23 | 0.11 | 1.49 | 0.62 | 0.01 | 0.39 | 0 | 0 | 0.09 | 0.0116 | 0.07 | 0.0001 | 0.023 | 0.006 | 0 | 0.013 | 0 | 1200 | 3.556303 | 1 | 600 | 235 | 3.526352
17.8 | 11.23 | 0.11 | 1.49 | 0.62 | 0.01 | 0.39 | 0 | 0 | 0.09 | 0.0116 | 0.07 | 0.0001 | 0.023 | 0.006 | 0 | 0.013 | 0 | 1200 | 3.556303 | 1 | 600 | 216 | 3.864018
17.8 | 11.23 | 0.11 | 1.49 | 0.62 | 0.01 | 0.39 | 0 | 0 | 0.09 | 0.0116 | 0.07 | 0.0001 | 0.023 | 0.006 | 0 | 0.013 | 0 | 1200 | 3.556303 | 1 | 600 | 216 | 3.910251
17.8 | 11.23 | 0.11 | 1.49 | 0.62 | 0.01 | 0.39 | 0 | 0 | 0.09 | 0.0116 | 0.07 | 0.0001 | 0.023 | 0.006 | 0 | 0.013 | 0 | 1200 | 3.556303 | 1 | 600 | 196 | 4.103708
17.8 | 11.23 | 0.11 | 1.49 | 0.62 | 0.01 | 0.39 | 0 | 0 | 0.09 | 0.0116 | 0.07 | 0.0001 | 0.023 | 0.006 | 0 | 0.013 | 0 | 1200 | 3.556303 | 1 | 600 | 157 | 4.736055
17.8 | 11.23 | 0.11 | 1.49 | 0.62 | 0.01 | 0.39 | 0 | 0 | 0.09 | 0.0116 | 0.07 | 0.0001 | 0.023 | 0.006 | 0 | 0.013 | 0 | 1200 | 3.556303 | 1 | 600 | 137 | 5.095567
17.8 | 11.23 | 0.11 | 1.49 | 0.62 | 0.01 | 0.39 | 0 | 0 | 0.09 | 0.0116 | 0.07 | 0.0001 | 0.023 | 0.006 | 0 | 0.013 | 0 | 1200 | 3.556303 | 1 | 625 | 177 | 4.018251
17.8 | 11.23 | 0.11 | 1.49 | 0.62 | 0.01 | 0.39 | 0 | 0 | 0.09 | 0.0116 | 0.07 | 0.0001 | 0.023 | 0.006 | 0 | 0.013 | 0 | 1200 | 3.556303 | 1 | 650 | 265 | 1.826723
17.8 | 11.23 | 0.11 | 1.49 | 0.62 | 0.01 | 0.39 | 0 | 0 | 0.09 | 0.0116 | 0.07 | 0.0001 | 0.023 | 0.006 | 0 | 0.013 | 0 | 1200 | 3.556303 | 1 | 650 | 216 | 2.747412
17.8 | 11.23 | 0.11 | 1.49 | 0.62 | 0.01 | 0.39 | 0 | 0 | 0.09 | 0.0116 | 0.07 | 0.0001 | 0.023 | 0.006 | 0 | 0.013 | 0 | 1200 | 3.556303 | 1 | 650 | 177 | 3.307132
17.8 | 11.23 | 0.11 | 1.49 | 0.62 | 0.01 | 0.39 | 0 | 0 | 0.09 | 0.0116 | 0.07 | 0.0001 | 0.023 | 0.006 | 0 | 0.013 | 0 | 1200 | 3.556303 | 1 | 650 | 157 | 3.687547
17.8 | 11.23 | 0.11 | 1.49 | 0.62 | 0.01 | 0.39 | 0 | 0 | 0.09 | 0.0116 | 0.07 | 0.0001 | 0.023 | 0.006 | 0 | 0.013 | 0 | 1200 | 3.556303 | 1 | 650 | 137 | 3.943089
17.8 | 11.23 | 0.11 | 1.49 | 0.62 | 0.01 | 0.39 | 0 | 0 | 0.09 | 0.0116 | 0.07 | 0.0001 | 0.023 | 0.006 | 0 | 0.013 | 0 | 1200 | 3.556303 | 1 | 650 | 108 | 4.446489
17.8 | 11.23 | 0.11 | 1.49 | 0.62 | 0.01 | 0.39 | 0 | 0 | 0.09 | 0.0116 | 0.07 | 0.0001 | 0.023 | 0.006 | 0 | 0.013 | 0 | 1200 | 3.556303 | 1 | 650 | 88 | 4.918292
17.8 | 11.23 | 0.11 | 1.49 | 0.62 | 0.01 | 0.39 | 0 | 0 | 0.09 | 0.0116 | 0.07 | 0.0001 | 0.023 | 0.006 | 0 | 0.013 | 0 | 1200 | 3.556303 | 1 | 650 | 83 | 5.021528
17.8 | 11.23 | 0.11 | 1.49 | 0.62 | 0.01 | 0.39 | 0 | 0 | 0.09 | 0.0116 | 0.07 | 0.0001 | 0.023 | 0.006 | 0 | 0.013 | 0 | 1200 | 3.556303 | 1 | 650 | 69 | 5.206478
17.8 | 11.23 | 0.11 | 1.49 | 0.62 | 0.01 | 0.39 | 0 | 0 | 0.09 | 0.0116 | 0.07 | 0.0001 | 0.023 | 0.006 | 0 | 0.013 | 0 | 1200 | 3.556303 | 1 | 675 | 137 | 3.435558
17.8 | 11.23 | 0.11 | 1.49 | 0.62 | 0.01 | 0.39 | 0 | 0 | 0.09 | 0.0116 | 0.07 | 0.0001 | 0.023 | 0.006 | 0 | 0.013 | 0 | 1200 | 3.556303 | 1 | 700 | 196 | 2.064083
17.8 | 11.23 | 0.11 | 1.49 | 0.62 | 0.01 | 0.39 | 0 | 0 | 0.09 | 0.0116 | 0.07 | 0.0001 | 0.023 | 0.006 | 0 | 0.013 | 0 | 1200 | 3.556303 | 1 | 700 | 137 | 2.841109
17.8 | 11.23 | 0.11 | 1.49 | 0.62 | 0.01 | 0.39 | 0 | 0 | 0.09 | 0.0116 | 0.07 | 0.0001 | 0.023 | 0.006 | 0 | 0.013 | 0 | 1200 | 3.556303 | 1 | 700 | 98 | 3.561066
17.8 | 11.23 | 0.11 | 1.49 | 0.62 | 0.01 | 0.39 | 0 | 0 | 0.09 | 0.0116 | 0.07 | 0.0001 | 0.023 | 0.006 | 0 | 0.013 | 0 | 1200 | 3.556303 | 1 | 700 | 98 | 3.678318
17.8 | 11.23 | 0.11 | 1.49 | 0.62 | 0.01 | 0.39 | 0 | 0 | 0.09 | 0.0116 | 0.07 | 0.0001 | 0.023 | 0.006 | 0 | 0.013 | 0 | 1200 | 3.556303 | 1 | 700 | 78 | 4.031917
17.8 | 11.23 | 0.11 | 1.49 | 0.62 | 0.01 | 0.39 | 0 | 0 | 0.09 | 0.0116 | 0.07 | 0.0001 | 0.023 | 0.006 | 0 | 0.013 | 0 | 1200 | 3.556303 | 1 | 700 | 69 | 4.439505
17.8 | 11.23 | 0.11 | 1.49 | 0.62 | 0.01 | 0.39 | 0 | 0 | 0.09 | 0.0116 | 0.07 | 0.0001 | 0.023 | 0.006 | 0 | 0.013 | 0 | 1200 | 3.556303 | 1 | 700 | 61 | 4.583191
17.8 | 11.23 | 0.11 | 1.49 | 0.62 | 0.01 | 0.39 | 0 | 0 | 0.09 | 0.0116 | 0.07 | 0.0001 | 0.023 | 0.006 | 0 | 0.013 | 0 | 1200 | 3.556303 | 1 | 700 | 47 | 5.043554
17.8 | 11.23 | 0.11 | 1.49 | 0.62 | 0.01 | 0.39 | 0 | 0 | 0.09 | 0.0116 | 0.07 | 0.0001 | 0.023 | 0.006 | 0 | 0.013 | 0 | 1200 | 3.556303 | 1 | 700 | 37 | 4.778028
17.8 | 11.23 | 0.11 | 1.49 | 0.62 | 0.01 | 0.39 | 0 | 0 | 0.09 | 0.0116 | 0.07 | 0.0001 | 0.023 | 0.006 | 0 | 0.013 | 0 | 1200 | 3.556303 | 1 | 725 | 98 | 3.067071
17.8 | 11.23 | 0.11 | 1.49 | 0.62 | 0.01 | 0.39 | 0 | 0 | 0.09 | 0.0116 | 0.07 | 0.0001 | 0.023 | 0.006 | 0 | 0.013 | 0 | 1200 | 3.556303 | 1 | 750 | 137 | 1.63749
17.8 | 11.23 | 0.11 | 1.49 | 0.62 | 0.01 | 0.39 | 0 | 0 | 0.09 | 0.0116 | 0.07 | 0.0001 | 0.023 | 0.006 | 0 | 0.013 | 0 | 1200 | 3.556303 | 1 | 750 | 98 | 2.661623
17.8 | 11.23 | 0.11 | 1.49 | 0.62 | 0.01 | 0.39 | 0 | 0 | 0.09 | 0.0116 | 0.07 | 0.0001 | 0.023 | 0.006 | 0 | 0.013 | 0 | 1200 | 3.556303 | 1 | 750 | 78 | 3.184947
17.8 | 11.23 | 0.11 | 1.49 | 0.62 | 0.01 | 0.39 | 0 | 0 | 0.09 | 0.0116 | 0.07 | 0.0001 | 0.023 | 0.006 | 0 | 0.013 | 0 | 1200 | 3.556303 | 1 | 750 | 53 | 4.034211
17.8 | 11.23 | 0.11 | 1.49 | 0.62 | 0.01 | 0.39 | 0 | 0 | 0.09 | 0.0116 | 0.07 | 0.0001 | 0.023 | 0.006 | 0 | 0.013 | 0 | 1200 | 3.556303 | 1 | 750 | 47 | 4.032264
18.2 | 10.92 | 0.1 | 1.59 | 0.54 | 0.02 | 0.47 | 0 | 0 | 0.09 | 0.0092 | 0.07 | 0.0006 | 0.023 | 0.006 | 0 | 0.058 | 0 | 1200 | 3.556303 | 1 | 600 | 333 | 2.041393
18.2 | 10.92 | 0.1 | 1.59 | 0.54 | 0.02 | 0.47 | 0 | 0 | 0.09 | 0.0092 | 0.07 | 0.0006 | 0.023 | 0.006 | 0 | 0.058 | 0 | 1200 | 3.556303 | 1 | 600 | 265 | 3.044579
18.2 | 10.92 | 0.1 | 1.59 | 0.54 | 0.02 | 0.47 | 0 | 0 | 0.09 | 0.0092 | 0.07 | 0.0006 | 0.023 | 0.006 | 0 | 0.058 | 0 | 1200 | 3.556303 | 1 | 600 | 235 | 3.398027
18.2 | 10.92 | 0.1 | 1.59 | 0.54 | 0.02 | 0.47 | 0 | 0 | 0.09 | 0.0092 | 0.07 | 0.0006 | 0.023 | 0.006 | 0 | 0.058 | 0 | 1200 | 3.556303 | 1 | 600 | 216 | 3.665853
18.2 | 10.92 | 0.1 | 1.59 | 0.54 | 0.02 | 0.47 | 0 | 0 | 0.09 | 0.0092 | 0.07 | 0.0006 | 0.023 | 0.006 | 0 | 0.058 | 0 | 1200 | 3.556303 | 1 | 600 | 196 | 3.921036
18.2 | 10.92 | 0.1 | 1.59 | 0.54 | 0.02 | 0.47 | 0 | 0 | 0.09 | 0.0092 | 0.07 | 0.0006 | 0.023 | 0.006 | 0 | 0.058 | 0 | 1200 | 3.556303 | 1 | 600 | 157 | 4.656307
18.2 | 10.92 | 0.1 | 1.59 | 0.54 | 0.02 | 0.47 | 0 | 0 | 0.09 | 0.0092 | 0.07 | 0.0006 | 0.023 | 0.006 | 0 | 0.058 | 0 | 1200 | 3.556303 | 1 | 600 | 137 | 4.994953
18.2 | 10.92 | 0.1 | 1.59 | 0.54 | 0.02 | 0.47 | 0 | 0 | 0.09 | 0.0092 | 0.07 | 0.0006 | 0.023 | 0.006 | 0 | 0.058 | 0 | 1200 | 3.556303 | 1 | 650 | 216 | 2.567144
18.2 | 10.92 | 0.1 | 1.59 | 0.54 | 0.02 | 0.47 | 0 | 0 | 0.09 | 0.0092 | 0.07 | 0.0006 | 0.023 | 0.006 | 0 | 0.058 | 0 | 1200 | 3.556303 | 1 | 650 | 177 | 3.084683
18.2 | 10.92 | 0.1 | 1.59 | 0.54 | 0.02 | 0.47 | 0 | 0 | 0.09 | 0.0092 | 0.07 | 0.0006 | 0.023 | 0.006 | 0 | 0.058 | 0 | 1200 | 3.556303 | 1 | 650 | 157 | 3.544391
18.2 | 10.92 | 0.1 | 1.59 | 0.54 | 0.02 | 0.47 | 0 | 0 | 0.09 | 0.0092 | 0.07 | 0.0006 | 0.023 | 0.006 | 0 | 0.058 | 0 | 1200 | 3.556303 | 1 | 650 | 137 | 3.911222
18.2 | 10.92 | 0.1 | 1.59 | 0.54 | 0.02 | 0.47 | 0 | 0 | 0.09 | 0.0092 | 0.07 | 0.0006 | 0.023 | 0.006 | 0 | 0.058 | 0 | 1200 | 3.556303 | 1 | 650 | 108 | 4.507057
18.2 | 10.92 | 0.1 | 1.59 | 0.54 | 0.02 | 0.47 | 0 | 0 | 0.09 | 0.0092 | 0.07 | 0.0006 | 0.023 | 0.006 | 0 | 0.058 | 0 | 1200 | 3.556303 | 1 | 650 | 88 | 4.92469
18.2 | 10.92 | 0.1 | 1.59 | 0.54 | 0.02 | 0.47 | 0 | 0 | 0.09 | 0.0092 | 0.07 | 0.0006 | 0.023 | 0.006 | 0 | 0.058 | 0 | 1200 | 3.556303 | 1 | 650 | 83 | 5.017281
18.2 | 10.92 | 0.1 | 1.59 | 0.54 | 0.02 | 0.47 | 0 | 0 | 0.09 | 0.0092 | 0.07 | 0.0006 | 0.023 | 0.006 | 0 | 0.058 | 0 | 1200 | 3.556303 | 1 | 700 | 196 | 1.587711
18.2 | 10.92 | 0.1 | 1.59 | 0.54 | 0.02 | 0.47 | 0 | 0 | 0.09 | 0.0092 | 0.07 | 0.0006 | 0.023 | 0.006 | 0 | 0.058 | 0 | 1200 | 3.556303 | 1 | 700 | 157 | 2.359646
18.2 | 10.92 | 0.1 | 1.59 | 0.54 | 0.02 | 0.47 | 0 | 0 | 0.09 | 0.0092 | 0.07 | 0.0006 | 0.023 | 0.006 | 0 | 0.058 | 0 | 1200 | 3.556303 | 1 | 700 | 137 | 2.773567
18.2 | 10.92 | 0.1 | 1.59 | 0.54 | 0.02 | 0.47 | 0 | 0 | 0.09 | 0.0092 | 0.07 | 0.0006 | 0.023 | 0.006 | 0 | 0.058 | 0 | 1200 | 3.556303 | 1 | 700 | 98 | 3.568542
18.2 | 10.92 | 0.1 | 1.59 | 0.54 | 0.02 | 0.47 | 0 | 0 | 0.09 | 0.0092 | 0.07 | 0.0006 | 0.023 | 0.006 | 0 | 0.058 | 0 | 1200 | 3.556303 | 1 | 700 | 78 | 4.017096
18.2 | 10.92 | 0.1 | 1.59 | 0.54 | 0.02 | 0.47 | 0 | 0 | 0.09 | 0.0092 | 0.07 | 0.0006 | 0.023 | 0.006 | 0 | 0.058 | 0 | 1200 | 3.556303 | 1 | 700 | 69 | 4.382906
18.2 | 10.92 | 0.1 | 1.59 | 0.54 | 0.02 | 0.47 | 0 | 0 | 0.09 | 0.0092 | 0.07 | 0.0006 | 0.023 | 0.006 | 0 | 0.058 | 0 | 1200 | 3.556303 | 1 | 700 | 61 | 4.658105
18.2 | 10.92 | 0.1 | 1.59 | 0.54 | 0.02 | 0.47 | 0 | 0 | 0.09 | 0.0092 | 0.07 | 0.0006 | 0.023 | 0.006 | 0 | 0.058 | 0 | 1200 | 3.556303 | 1 | 700 | 47 | 5.085852
18.2 | 10.92 | 0.1 | 1.59 | 0.54 | 0.02 | 0.47 | 0 | 0 | 0.09 | 0.0092 | 0.07 | 0.0006 | 0.023 | 0.006 | 0 | 0.058 | 0 | 1200 | 3.556303 | 1 | 700 | 137 | 1.342423
18.2 | 10.92 | 0.1 | 1.59 | 0.54 | 0.02 | 0.47 | 0 | 0 | 0.09 | 0.0092 | 0.07 | 0.0006 | 0.023 | 0.006 | 0 | 0.058 | 0 | 1200 | 3.556303 | 1 | 700 | 98 | 2.64914
18.2 | 10.92 | 0.1 | 1.59 | 0.54 | 0.02 | 0.47 | 0 | 0 | 0.09 | 0.0092 | 0.07 | 0.0006 | 0.023 | 0.006 | 0 | 0.058 | 0 | 1200 | 3.556303 | 1 | 700 | 78 | 3.279416
18.2 | 10.92 | 0.1 | 1.59 | 0.54 | 0.02 | 0.47 | 0 | 0 | 0.09 | 0.0092 | 0.07 | 0.0006 | 0.023 | 0.006 | 0 | 0.058 | 0 | 1200 | 3.556303 | 1 | 700 | 47 | 4.041744
17.9 | 10.92 | 0.08 | 1.46 | 0.57 | 0.02 | 0.42 | 0 | 0 | 0.11 | 0.0106 | 0.06 | 0.001 | 0.023 | 0.006 | 0 | 0.023 | 0 | 1200 | 3.556303 | 1 | 600 | 333 | 1.580925
17.9 | 10.92 | 0.08 | 1.46 | 0.57 | 0.02 | 0.42 | 0 | 0 | 0.11 | 0.0106 | 0.06 | 0.001 | 0.023 | 0.006 | 0 | 0.023 | 0 | 1200 | 3.556303 | 1 | 600 | 265 | 3.170878
17.9 | 10.92 | 0.08 | 1.46 | 0.57 | 0.02 | 0.42 | 0 | 0 | 0.11 | 0.0106 | 0.06 | 0.001 | 0.023 | 0.006 | 0 | 0.023 | 0 | 1200 | 3.556303 | 1 | 600 | 235 | 3.392574
17.9 | 10.92 | 0.08 | 1.46 | 0.57 | 0.02 | 0.42 | 0 | 0 | 0.11 | 0.0106 | 0.06 | 0.001 | 0.023 | 0.006 | 0 | 0.023 | 0 | 1200 | 3.556303 | 1 | 600 | 216 | 3.631637
17.9 | 10.92 | 0.08 | 1.46 | 0.57 | 0.02 | 0.42 | 0 | 0 | 0.11 | 0.0106 | 0.06 | 0.001 | 0.023 | 0.006 | 0 | 0.023 | 0 | 1200 | 3.556303 | 1 | 600 | 196 | 3.78513
17.9 | 10.92 | 0.08 | 1.46 | 0.57 | 0.02 | 0.42 | 0 | 0 | 0.11 | 0.0106 | 0.06 | 0.001 | 0.023 | 0.006 | 0 | 0.023 | 0 | 1200 | 3.556303 | 1 | 600 | 157 | 4.538668
17.9 | 10.92 | 0.08 | 1.46 | 0.57 | 0.02 | 0.42 | 0 | 0 | 0.11 | 0.0106 | 0.06 | 0.001 | 0.023 | 0.006 | 0 | 0.023 | 0 | 1200 | 3.556303 | 1 | 600 | 137 | 4.843199
17.9 | 10.92 | 0.08 | 1.46 | 0.57 | 0.02 | 0.42 | 0 | 0 | 0.11 | 0.0106 | 0.06 | 0.001 | 0.023 | 0.006 | 0 | 0.023 | 0 | 1200 | 3.556303 | 1 | 600 | 127 | 4.941929
17.9 | 10.92 | 0.08 | 1.46 | 0.57 | 0.02 | 0.42 | 0 | 0 | 0.11 | 0.0106 | 0.06 | 0.001 | 0.023 | 0.006 | 0 | 0.023 | 0 | 1200 | 3.556303 | 1 | 650 | 216 | 2.4777
17.9 | 10.92 | 0.08 | 1.46 | 0.57 | 0.02 | 0.42 | 0 | 0 | 0.11 | 0.0106 | 0.06 | 0.001 | 0.023 | 0.006 | 0 | 0.023 | 0 | 1200 | 3.556303 | 1 | 650 | 177 | 2.981909
17.9 | 10.92 | 0.08 | 1.46 | 0.57 | 0.02 | 0.42 | 0 | 0 | 0.11 | 0.0106 | 0.06 | 0.001 | 0.023 | 0.006 | 0 | 0.023 | 0 | 1200 | 3.556303 | 1 | 650 | 157 | 3.390617
17.9 | 10.92 | 0.08 | 1.46 | 0.57 | 0.02 | 0.42 | 0 | 0 | 0.11 | 0.0106 | 0.06 | 0.001 | 0.023 | 0.006 | 0 | 0.023 | 0 | 1200 | 3.556303 | 1 | 650 | 137 | 3.735208
17.9 | 10.92 | 0.08 | 1.46 | 0.57 | 0.02 | 0.42 | 0 | 0 | 0.11 | 0.0106 | 0.06 | 0.001 | 0.023 | 0.006 | 0 | 0.023 | 0 | 1200 | 3.556303 | 1 | 650 | 108 | 4.272211
17.9 | 10.92 | 0.08 | 1.46 | 0.57 | 0.02 | 0.42 | 0 | 0 | 0.11 | 0.0106 | 0.06 | 0.001 | 0.023 | 0.006 | 0 | 0.023 | 0 | 1200 | 3.556303 | 1 | 650 | 88 | 4.82147
17.9 | 10.92 | 0.08 | 1.46 | 0.57 | 0.02 | 0.42 | 0 | 0 | 0.11 | 0.0106 | 0.06 | 0.001 | 0.023 | 0.006 | 0 | 0.023 | 0 | 1200 | 3.556303 | 1 | 650 | 83 | 4.924287
17.9 | 10.92 | 0.08 | 1.46 | 0.57 | 0.02 | 0.42 | 0 | 0 | 0.11 | 0.0106 | 0.06 | 0.001 | 0.023 | 0.006 | 0 | 0.023 | 0 | 1200 | 3.556303 | 1 | 650 | 78 | 4.896548
17.9 | 10.92 | 0.08 | 1.46 | 0.57 | 0.02 | 0.42 | 0 | 0 | 0.11 | 0.0106 | 0.06 | 0.001 | 0.023 | 0.006 | 0 | 0.023 | 0 | 1200 | 3.556303 | 1 | 700 | 196 | 1.561101
17.9 | 10.92 | 0.08 | 1.46 | 0.57 | 0.02 | 0.42 | 0 | 0 | 0.11 | 0.0106 | 0.06 | 0.001 | 0.023 | 0.006 | 0 | 0.023 | 0 | 1200 | 3.556303 | 1 | 700 | 137 | 2.701309
17.9 | 10.92 | 0.08 | 1.46 | 0.57 | 0.02 | 0.42 | 0 | 0 | 0.11 | 0.0106 | 0.06 | 0.001 | 0.023 | 0.006 | 0 | 0.023 | 0 | 1200 | 3.556303 | 1 | 700 | 98 | 3.44356
17.9 | 10.92 | 0.08 | 1.46 | 0.57 | 0.02 | 0.42 | 0 | 0 | 0.11 | 0.0106 | 0.06 | 0.001 | 0.023 | 0.006 | 0 | 0.023 | 0 | 1200 | 3.556303 | 1 | 700 | 78 | 3.830736
17.9 | 10.92 | 0.08 | 1.46 | 0.57 | 0.02 | 0.42 | 0 | 0 | 0.11 | 0.0106 | 0.06 | 0.001 | 0.023 | 0.006 | 0 | 0.023 | 0 | 1200 | 3.556303 | 1 | 700 | 69 | 4.345366
17.9 | 10.92 | 0.08 | 1.46 | 0.57 | 0.02 | 0.42 | 0 | 0 | 0.11 | 0.0106 | 0.06 | 0.001 | 0.023 | 0.006 | 0 | 0.023 | 0 | 1200 | 3.556303 | 1 | 700 | 61 | 4.554937
17.9 | 10.92 | 0.08 | 1.46 | 0.57 | 0.02 | 0.42 | 0 | 0 | 0.11 | 0.0106 | 0.06 | 0.001 | 0.023 | 0.006 | 0 | 0.023 | 0 | 1200 | 3.556303 | 1 | 700 | 47 | 4.916008
17.9 | 10.92 | 0.08 | 1.46 | 0.57 | 0.02 | 0.42 | 0 | 0 | 0.11 | 0.0106 | 0.06 | 0.001 | 0.023 | 0.006 | 0 | 0.023 | 0 | 1200 | 3.556303 | 1 | 700 | 98 | 2.407051
17.9 | 10.92 | 0.08 | 1.46 | 0.57 | 0.02 | 0.42 | 0 | 0 | 0.11 | 0.0106 | 0.06 | 0.001 | 0.023 | 0.006 | 0 | 0.023 | 0 | 1200 | 3.556303 | 1 | 700 | 78 | 3.125741
17.9 | 10.92 | 0.08 | 1.46 | 0.57 | 0.02 | 0.42 | 0 | 0 | 0.11 | 0.0106 | 0.06 | 0.001 | 0.023 | 0.006 | 0 | 0.023 | 0 | 1200 | 3.556303 | 1 | 700 | 47 | 3.84503
18.61 | 12.61 | 0.09 | 1.6 | 0.53 | 0.01 | 0.51 | 0 | 0 | 0.08 | 0.0083 | 0.08 | 0.0001 | 0.023 | 0.007 | 0 | 0.065 | 0 | 1180 | 2.778151 | 1 | 600 | 265 | 2.480294
18.61 | 12.61 | 0.09 | 1.6 | 0.53 | 0.01 | 0.51 | 0 | 0 | 0.08 | 0.0083 | 0.08 | 0.0001 | 0.023 | 0.007 | 0 | 0.065 | 0 | 1180 | 2.778151 | 1 | 600 | 235 | 2.778079
18.61 | 12.61 | 0.09 | 1.6 | 0.53 | 0.01 | 0.51 | 0 | 0 | 0.08 | 0.0083 | 0.08 | 0.0001 | 0.023 | 0.007 | 0 | 0.065 | 0 | 1180 | 2.778151 | 1 | 600 | 216 | 2.98304
18.61 | 12.61 | 0.09 | 1.6 | 0.53 | 0.01 | 0.51 | 0 | 0 | 0.08 | 0.0083 | 0.08 | 0.0001 | 0.023 | 0.007 | 0 | 0.065 | 0 | 1180 | 2.778151 | 1 | 600 | 216 | 3.012162
18.61 | 12.61 | 0.09 | 1.6 | 0.53 | 0.01 | 0.51 | 0 | 0 | 0.08 | 0.0083 | 0.08 | 0.0001 | 0.023 | 0.007 | 0 | 0.065 | 0 | 1180 | 2.778151 | 1 | 600 | 196 | 3.250249
18.61 | 12.61 | 0.09 | 1.6 | 0.53 | 0.01 | 0.51 | 0 | 0 | 0.08 | 0.0083 | 0.08 | 0.0001 | 0.023 | 0.007 | 0 | 0.065 | 0 | 1180 | 2.778151 | 1 | 600 | 157 | 3.702336
18.61 | 12.61 | 0.09 | 1.6 | 0.53 | 0.01 | 0.51 | 0 | 0 | 0.08 | 0.0083 | 0.08 | 0.0001 | 0.023 | 0.007 | 0 | 0.065 | 0 | 1180 | 2.778151 | 1 | 600 | 137 | 3.99866
18.61 | 12.61 | 0.09 | 1.6 | 0.53 | 0.01 | 0.51 | 0 | 0 | 0.08 | 0.0083 | 0.08 | 0.0001 | 0.023 | 0.007 | 0 | 0.065 | 0 | 1180 | 2.778151 | 1 | 600 | 118 | 4.314101
18.61 | 12.61 | 0.09 | 1.6 | 0.53 | 0.01 | 0.51 | 0 | 0 | 0.08 | 0.0083 | 0.08 | 0.0001 | 0.023 | 0.007 | 0 | 0.065 | 0 | 1180 | 2.778151 | 1 | 600 | 108 | 4.495018
18.61 | 12.61 | 0.09 | 1.6 | 0.53 | 0.01 | 0.51 | 0 | 0 | 0.08 | 0.0083 | 0.08 | 0.0001 | 0.023 | 0.007 | 0 | 0.065 | 0 | 1180 | 2.778151 | 1 | 600 | 88 | 4.791359
18.61 | 12.61 | 0.09 | 1.6 | 0.53 | 0.01 | 0.51 | 0 | 0 | 0.08 | 0.0083 | 0.08 | 0.0001 | 0.023 | 0.007 | 0 | 0.065 | 0 | 1180 | 2.778151 | 1 | 600 | 78 | 4.970649
18.61 | 12.61 | 0.09 | 1.6 | 0.53 | 0.01 | 0.51 | 0 | 0 | 0.08 | 0.0083 | 0.08 | 0.0001 | 0.023 | 0.007 | 0 | 0.065 | 0 | 1180 | 2.778151 | 1 | 625 | 177 | 2.979639
18.61 | 12.61 | 0.09 | 1.6 | 0.53 | 0.01 | 0.51 | 0 | 0 | 0.08 | 0.0083 | 0.08 | 0.0001 | 0.023 | 0.007 | 0 | 0.065 | 0 | 1180 | 2.778151 | 1 | 650 | 216 | 1.894316
18.61 | 12.61 | 0.09 | 1.6 | 0.53 | 0.01 | 0.51 | 0 | 0 | 0.08 | 0.0083 | 0.08 | 0.0001 | 0.023 | 0.007 | 0 | 0.065 | 0 | 1180 | 2.778151 | 1 | 650 | 177 | 2.439333
18.61 | 12.61 | 0.09 | 1.6 | 0.53 | 0.01 | 0.51 | 0 | 0 | 0.08 | 0.0083 | 0.08 | 0.0001 | 0.023 | 0.007 | 0 | 0.065 | 0 | 1180 | 2.778151 | 1 | 650 | 157 | 2.757016
18.61 | 12.61 | 0.09 | 1.6 | 0.53 | 0.01 | 0.51 | 0 | 0 | 0.08 | 0.0083 | 0.08 | 0.0001 | 0.023 | 0.007 | 0 | 0.065 | 0 | 1180 | 2.778151 | 1 | 650 | 137 | 3.138682
18.61 | 12.61 | 0.09 | 1.6 | 0.53 | 0.01 | 0.51 | 0 | 0 | 0.08 | 0.0083 | 0.08 | 0.0001 | 0.023 | 0.007 | 0 | 0.065 | 0 | 1180 | 2.778151 | 1 | 650 | 108 | 3.728995
18.61 | 12.61 | 0.09 | 1.6 | 0.53 | 0.01 | 0.51 | 0 | 0 | 0.08 | 0.0083 | 0.08 | 0.0001 | 0.023 | 0.007 | 0 | 0.065 | 0 | 1180 | 2.778151 | 1 | 650 | 88 | 4.112186
18.61 | 12.61 | 0.09 | 1.6 | 0.53 | 0.01 | 0.51 | 0 | 0 | 0.08 | 0.0083 | 0.08 | 0.0001 | 0.023 | 0.007 | 0 | 0.065 | 0 | 1180 | 2.778151 | 1 | 650 | 69 | 4.489711
18.61 | 12.61 | 0.09 | 1.6 | 0.53 | 0.01 | 0.51 | 0 | 0 | 0.08 | 0.0083 | 0.08 | 0.0001 | 0.023 | 0.007 | 0 | 0.065 | 0 | 1180 | 2.778151 | 1 | 650 | 61 | 4.683185
18.61 | 12.61 | 0.09 | 1.6 | 0.53 | 0.01 | 0.51 | 0 | 0 | 0.08 | 0.0083 | 0.08 | 0.0001 | 0.023 | 0.007 | 0 | 0.065 | 0 | 1180 | 2.778151 | 1 | 650 | 53 | 4.796693
18.61 | 12.61 | 0.09 | 1.6 | 0.53 | 0.01 | 0.51 | 0 | 0 | 0.08 | 0.0083 | 0.08 | 0.0001 | 0.023 | 0.007 | 0 | 0.065 | 0 | 1180 | 2.778151 | 1 | 675 | 137 | 2.751664
18.61 | 12.61 | 0.09 | 1.6 | 0.53 | 0.01 | 0.51 | 0 | 0 | 0.08 | 0.0083 | 0.08 | 0.0001 | 0.023 | 0.007 | 0 | 0.065 | 0 | 1180 | 2.778151 | 1 | 700 | 137 | 2.0103
18.61 | 12.61 | 0.09 | 1.6 | 0.53 | 0.01 | 0.51 | 0 | 0 | 0.08 | 0.0083 | 0.08 | 0.0001 | 0.023 | 0.007 | 0 | 0.065 | 0 | 1180 | 2.778151 | 1 | 700 | 98 | 2.922102
18.61 | 12.61 | 0.09 | 1.6 | 0.53 | 0.01 | 0.51 | 0 | 0 | 0.08 | 0.0083 | 0.08 | 0.0001 | 0.023 | 0.007 | 0 | 0.065 | 0 | 1180 | 2.778151 | 1 | 700 | 98 | 2.992288
18.61 | 12.61 | 0.09 | 1.6 | 0.53 | 0.01 | 0.51 | 0 | 0 | 0.08 | 0.0083 | 0.08 | 0.0001 | 0.023 | 0.007 | 0 | 0.065 | 0 | 1180 | 2.778151 | 1 | 700 | 78 | 3.284769
18.61 | 12.61 | 0.09 | 1.6 | 0.53 | 0.01 | 0.51 | 0 | 0 | 0.08 | 0.0083 | 0.08 | 0.0001 | 0.023 | 0.007 | 0 | 0.065 | 0 | 1180 | 2.778151 | 1 | 700 | 61 | 3.824536
18.61 | 12.61 | 0.09 | 1.6 | 0.53 | 0.01 | 0.51 | 0 | 0 | 0.08 | 0.0083 | 0.08 | 0.0001 | 0.023 | 0.007 | 0 | 0.065 | 0 | 1180 | 2.778151 | 1 | 700 | 47 | 4.265537
18.61 | 12.61 | 0.09 | 1.6 | 0.53 | 0.01 | 0.51 | 0 | 0 | 0.08 | 0.0083 | 0.08 | 0.0001 | 0.023 | 0.007 | 0 | 0.065 | 0 | 1180 | 2.778151 | 1 | 700 | 33 | 4.846645
18.61 | 12.61 | 0.09 | 1.6 | 0.53 | 0.01 | 0.51 | 0 | 0 | 0.08 | 0.0083 | 0.08 | 0.0001 | 0.023 | 0.007 | 0 | 0.065 | 0 | 1180 | 2.778151 | 1 | 700 | 29 | 5.002671
18.61 | 12.61 | 0.09 | 1.6 | 0.53 | 0.01 | 0.51 | 0 | 0 | 0.08 | 0.0083 | 0.08 | 0.0001 | 0.023 | 0.007 | 0 | 0.065 | 0 | 1180 | 2.778151 | 1 | 725 | 98 | 2.510813
18.61 | 12.61 | 0.09 | 1.6 | 0.53 | 0.01 | 0.51 | 0 | 0 | 0.08 | 0.0083 | 0.08 | 0.0001 | 0.023 | 0.007 | 0 | 0.065 | 0 | 1180 | 2.778151 | 1 | 725 | 78 | 3.018867
18.61 | 12.61 | 0.09 | 1.6 | 0.53 | 0.01 | 0.51 | 0 | 0 | 0.08 | 0.0083 | 0.08 | 0.0001 | 0.023 | 0.007 | 0 | 0.065 | 0 | 1180 | 2.778151 | 1 | 725 | 78 | 2.412964
18.61 | 12.61 | 0.09 | 1.6 | 0.53 | 0.01 | 0.51 | 0 | 0 | 0.08 | 0.0083 | 0.08 | 0.0001 | 0.023 | 0.007 | 0 | 0.065 | 0 | 1180 | 2.778151 | 1 | 725 | 53 | 3.144325
18.61 | 12.61 | 0.09 | 1.6 | 0.53 | 0.01 | 0.51 | 0 | 0 | 0.08 | 0.0083 | 0.08 | 0.0001 | 0.023 | 0.007 | 0 | 0.065 | 0 | 1180 | 2.778151 | 1 | 725 | 47 | 3.326336
18.61 | 12.61 | 0.09 | 1.6 | 0.53 | 0.01 | 0.51 | 0 | 0 | 0.08 | 0.0083 | 0.08 | 0.0001 | 0.023 | 0.007 | 0 | 0.065 | 0 | 1180 | 2.778151 | 1 | 725 | 37 | 3.771404
18.61 | 12.61 | 0.09 | 1.6 | 0.53 | 0.01 | 0.51 | 0 | 0 | 0.08 | 0.0083 | 0.08 | 0.0001 | 0.023 | 0.007 | 0 | 0.065 | 0 | 1180 | 2.778151 | 1 | 725 | 29 | 4.043516
18.61 | 12.61 | 0.09 | 1.6 | 0.53 | 0.01 | 0.51 | 0 | 0 | 0.08 | 0.0083 | 0.08 | 0.0001 | 0.023 | 0.007 | 0 | 0.065 | 0 | 1180 | 2.778151 | 1 | 775 | 41 | 3.168645
18.82 | 12.46 | 0.09 | 1.59 | 0.47 | 0.01 | 0.52 | 0 | 0 | 0.08 | 0.0074 | 0.068 | 0.0007 | 0.023 | 0.015 | 0 | 0.02 | 0 | 1180 | 2.778151 | 1 | 550 | 294 | 3.452951
18.82 | 12.46 | 0.09 | 1.59 | 0.47 | 0.01 | 0.52 | 0 | 0 | 0.08 | 0.0074 | 0.068 | 0.0007 | 0.023 | 0.015 | 0 | 0.02 | 0 | 1180 | 2.778151 | 1 | 550 | 294 | 3.510411
18.82 | 12.46 | 0.09 | 1.59 | 0.47 | 0.01 | 0.52 | 0 | 0 | 0.08 | 0.0074 | 0.068 | 0.0007 | 0.023 | 0.015 | 0 | 0.02 | 0 | 1180 | 2.778151 | 1 | 550 | 294 | 3.411199
18.82 | 12.46 | 0.09 | 1.59 | 0.47 | 0.01 | 0.52 | 0 | 0 | 0.08 | 0.0074 | 0.068 | 0.0007 | 0.023 | 0.015 | 0 | 0.02 | 0 | 1180 | 2.778151 | 1 | 600 | 265 | 2.442637
18.82 | 12.46 | 0.09 | 1.59 | 0.47 | 0.01 | 0.52 | 0 | 0 | 0.08 | 0.0074 | 0.068 | 0.0007 | 0.023 | 0.015 | 0 | 0.02 | 0 | 1180 | 2.778151 | 1 | 600 | 235 | 2.753123
18.82 | 12.46 | 0.09 | 1.59 | 0.47 | 0.01 | 0.52 | 0 | 0 | 0.08 | 0.0074 | 0.068 | 0.0007 | 0.023 | 0.015 | 0 | 0.02 | 0 | 1180 | 2.778151 | 1 | 600 | 216 | 2.955399
18.82 | 12.46 | 0.09 | 1.59 | 0.47 | 0.01 | 0.52 | 0 | 0 | 0.08 | 0.0074 | 0.068 | 0.0007 | 0.023 | 0.015 | 0 | 0.02 | 0 | 1180 | 2.778151 | 1 | 600 | 196 | 3.154971
18.82 | 12.46 | 0.09 | 1.59 | 0.47 | 0.01 | 0.52 | 0 | 0 | 0.08 | 0.0074 | 0.068 | 0.0007 | 0.023 | 0.015 | 0 | 0.02 | 0 | 1180 | 2.778151 | 1 | 600 | 157 | 3.767616
18.82 | 12.46 | 0.09 | 1.59 | 0.47 | 0.01 | 0.52 | 0 | 0 | 0.08 | 0.0074 | 0.068 | 0.0007 | 0.023 | 0.015 | 0 | 0.02 | 0 | 1180 | 2.778151 | 1 | 600 | 137 | 4.057053
18.82 | 12.46 | 0.09 | 1.59 | 0.47 | 0.01 | 0.52 | 0 | 0 | 0.08 | 0.0074 | 0.068 | 0.0007 | 0.023 | 0.015 | 0 | 0.02 | 0 | 1180 | 2.778151 | 1 | 600 | 118 | 4.332927
18.82 | 12.46 | 0.09 | 1.59 | 0.47 | 0.01 | 0.52 | 0 | 0 | 0.08 | 0.0074 | 0.068 | 0.0007 | 0.023 | 0.015 | 0 | 0.02 | 0 | 1180 | 2.778151 | 1 | 600 | 108 | 4.498127
18.82 | 12.46 | 0.09 | 1.59 | 0.47 | 0.01 | 0.52 | 0 | 0 | 0.08 | 0.0074 | 0.068 | 0.0007 | 0.023 | 0.015 | 0 | 0.02 | 0 | 1180 | 2.778151 | 1 | 600 | 88 | 4.834967
18.82 | 12.46 | 0.09 | 1.59 | 0.47 | 0.01 | 0.52 | 0 | 0 | 0.08 | 0.0074 | 0.068 | 0.0007 | 0.023 | 0.015 | 0 | 0.02 | 0 | 1180 | 2.778151 | 1 | 600 | 78 | 4.981841
18.82 | 12.46 | 0.09 | 1.59 | 0.47 | 0.01 | 0.52 | 0 | 0 | 0.08 | 0.0074 | 0.068 | 0.0007 | 0.023 | 0.015 | 0 | 0.02 | 0 | 1180 | 2.778151 | 1 | 650 | 216 | 1.879096
18.82 | 12.46 | 0.09 | 1.59 | 0.47 | 0.01 | 0.52 | 0 | 0 | 0.08 | 0.0074 | 0.068 | 0.0007 | 0.023 | 0.015 | 0 | 0.02 | 0 | 1180 | 2.778151 | 1 | 650 | 177 | 2.47261
18.82 | 12.46 | 0.09 | 1.59 | 0.47 | 0.01 | 0.52 | 0 | 0 | 0.08 | 0.0074 | 0.068 | 0.0007 | 0.023 | 0.015 | 0 | 0.02 | 0 | 1180 | 2.778151 | 1 | 650 | 157 | 2.805433
18.82 | 12.46 | 0.09 | 1.59 | 0.47 | 0.01 | 0.52 | 0 | 0 | 0.08 | 0.0074 | 0.068 | 0.0007 | 0.023 | 0.015 | 0 | 0.02 | 0 | 1180 | 2.778151 | 1 | 650 | 137 | 3.208898
18.82 | 12.46 | 0.09 | 1.59 | 0.47 | 0.01 | 0.52 | 0 | 0 | 0.08 | 0.0074 | 0.068 | 0.0007 | 0.023 | 0.015 | 0 | 0.02 | 0 | 1180 | 2.778151 | 1 | 650 | 108 | 3.781705
18.82 | 12.46 | 0.09 | 1.59 | 0.47 | 0.01 | 0.52 | 0 | 0 | 0.08 | 0.0074 | 0.068 | 0.0007 | 0.023 | 0.015 | 0 | 0.02 | 0 | 1180 | 2.778151 | 1 | 650 | 88 | 4.130089
18.82 | 12.46 | 0.09 | 1.59 | 0.47 | 0.01 | 0.52 | 0 | 0 | 0.08 | 0.0074 | 0.068 | 0.0007 | 0.023 | 0.015 | 0 | 0.02 | 0 | 1180 | 2.778151 | 1 | 650 | 69 | 4.507409
18.82 | 12.46 | 0.09 | 1.59 | 0.47 | 0.01 | 0.52 | 0 | 0 | 0.08 | 0.0074 | 0.068 | 0.0007 | 0.023 | 0.015 | 0 | 0.02 | 0 | 1180 | 2.778151 | 1 | 650 | 61 | 4.692495
18.82 | 12.46 | 0.09 | 1.59 | 0.47 | 0.01 | 0.52 | 0 | 0 | 0.08 | 0.0074 | 0.068 | 0.0007 | 0.023 | 0.015 | 0 | 0.02 | 0 | 1180 | 2.778151 | 1 | 650 | 53 | 4.882659
18.82 | 12.46 | 0.09 | 1.59 | 0.47 | 0.01 | 0.52 | 0 | 0 | 0.08 | 0.0074 | 0.068 | 0.0007 | 0.023 | 0.015 | 0 | 0.02 | 0 | 1180 | 2.778151 | 1 | 700 | 137 | 2.090258
18.82 | 12.46 | 0.09 | 1.59 | 0.47 | 0.01 | 0.52 | 0 | 0 | 0.08 | 0.0074 | 0.068 | 0.0007 | 0.023 | 0.015 | 0 | 0.02 | 0 | 1180 | 2.778151 | 1 | 700 | 98 | 3.024691
18.82 | 12.46 | 0.09 | 1.59 | 0.47 | 0.01 | 0.52 | 0 | 0 | 0.08 | 0.0074 | 0.068 | 0.0007 | 0.023 | 0.015 | 0 | 0.02 | 0 | 1180 | 2.778151 | 1 | 700 | 78 | 3.419658
18.82 | 12.46 | 0.09 | 1.59 | 0.47 | 0.01 | 0.52 | 0 | 0 | 0.08 | 0.0074 | 0.068 | 0.0007 | 0.023 | 0.015 | 0 | 0.02 | 0 | 1180 | 2.778151 | 1 | 700 | 61 | 3.961421
18.82 | 12.46 | 0.09 | 1.59 | 0.47 | 0.01 | 0.52 | 0 | 0 | 0.08 | 0.0074 | 0.068 | 0.0007 | 0.023 | 0.015 | 0 | 0.02 | 0 | 1180 | 2.778151 | 1 | 700 | 47 | 5.279952
18.82 | 12.46 | 0.09 | 1.59 | 0.47 | 0.01 | 0.52 | 0 | 0 | 0.08 | 0.0074 | 0.068 | 0.0007 | 0.023 | 0.015 | 0 | 0.02 | 0 | 1180 | 2.778151 | 1 | 700 | 33 | 4.921905
18.82 | 12.46 | 0.09 | 1.59 | 0.47 | 0.01 | 0.52 | 0 | 0 | 0.08 | 0.0074 | 0.068 | 0.0007 | 0.023 | 0.015 | 0 | 0.02 | 0 | 1180 | 2.778151 | 1 | 700 | 78 | 2.575188
18.82 | 12.46 | 0.09 | 1.59 | 0.47 | 0.01 | 0.52 | 0 | 0 | 0.08 | 0.0074 | 0.068 | 0.0007 | 0.023 | 0.015 | 0 | 0.02 | 0 | 1180 | 2.778151 | 1 | 700 | 53 | 3.21288
18.82 | 12.46 | 0.09 | 1.59 | 0.47 | 0.01 | 0.52 | 0 | 0 | 0.08 | 0.0074 | 0.068 | 0.0007 | 0.023 | 0.015 | 0 | 0.02 | 0 | 1180 | 2.778151 | 1 | 700 | 47 | 3.415157
18.7 | 12.55 | 0.16 | 1.65 | 0.55 | 0.01 | 0.55 | 0 | 0 | 0.06 | 0.008 | 0.078 | 0.0003 | 0.023 | 0.006 | 0 | 0.029 | 0 | 1180 | 2.778151 | 1 | 600 | 265 | 2.674034
18.7 | 12.55 | 0.16 | 1.65 | 0.55 | 0.01 | 0.55 | 0 | 0 | 0.06 | 0.008 | 0.078 | 0.0003 | 0.023 | 0.006 | 0 | 0.029 | 0 | 1180 | 2.778151 | 1 | 600 | 235 | 2.947385
18.7 | 12.55 | 0.16 | 1.65 | 0.55 | 0.01 | 0.55 | 0 | 0 | 0.06 | 0.008 | 0.078 | 0.0003 | 0.023 | 0.006 | 0 | 0.029 | 0 | 1180 | 2.778151 | 1 | 600 | 216 | 3.191982
18.7 | 12.55 | 0.16 | 1.65 | 0.55 | 0.01 | 0.55 | 0 | 0 | 0.06 | 0.008 | 0.078 | 0.0003 | 0.023 | 0.006 | 0 | 0.029 | 0 | 1180 | 2.778151 | 1 | 600 | 196 | 3.437988
18.7 | 12.55 | 0.16 | 1.65 | 0.55 | 0.01 | 0.55 | 0 | 0 | 0.06 | 0.008 | 0.078 | 0.0003 | 0.023 | 0.006 | 0 | 0.029 | 0 | 1180 | 2.778151 | 1 | 600 | 157 | 3.942494
18.7 | 12.55 | 0.16 | 1.65 | 0.55 | 0.01 | 0.55 | 0 | 0 | 0.06 | 0.008 | 0.078 | 0.0003 | 0.023 | 0.006 | 0 | 0.029 | 0 | 1180 | 2.778151 | 1 | 600 | 137 | 4.190329
18.7 | 12.55 | 0.16 | 1.65 | 0.55 | 0.01 | 0.55 | 0 | 0 | 0.06 | 0.008 | 0.078 | 0.0003 | 0.023 | 0.006 | 0 | 0.029 | 0 | 1180 | 2.778151 | 1 | 600 | 118 | 4.429888
18.7 | 12.55 | 0.16 | 1.65 | 0.55 | 0.01 | 0.55 | 0 | 0 | 0.06 | 0.008 | 0.078 | 0.0003 | 0.023 | 0.006 | 0 | 0.029 | 0 | 1180 | 2.778151 | 1 | 600 | 108 | 4.542084
18.7 | 12.55 | 0.16 | 1.65 | 0.55 | 0.01 | 0.55 | 0 | 0 | 0.06 | 0.008 | 0.078 | 0.0003 | 0.023 | 0.006 | 0 | 0.029 | 0 | 1180 | 2.778151 | 1 | 600 | 88 | 4.885131
18.7 | 12.55 | 0.16 | 1.65 | 0.55 | 0.01 | 0.55 | 0 | 0 | 0.06 | 0.008 | 0.078 | 0.0003 | 0.023 | 0.006 | 0 | 0.029 | 0 | 1180 | 2.778151 | 1 | 600 | 78 | 4.981841
18.7 | 12.55 | 0.16 | 1.65 | 0.55 | 0.01 | 0.55 | 0 | 0 | 0.06 | 0.008 | 0.078 | 0.0003 | 0.023 | 0.006 | 0 | 0.029 | 0 | 1180 | 2.778151 | 1 | 650 | 216 | 2.175512
18.7 | 12.55 | 0.16 | 1.65 | 0.55 | 0.01 | 0.55 | 0 | 0 | 0.06 | 0.008 | 0.078 | 0.0003 | 0.023 | 0.006 | 0 | 0.029 | 0 | 1180 | 2.778151 | 1 | 650 | 177 | 2.687529
18.7 | 12.55 | 0.16 | 1.65 | 0.55 | 0.01 | 0.55 | 0 | 0 | 0.06 | 0.008 | 0.078 | 0.0003 | 0.023 | 0.006 | 0 | 0.029 | 0 | 1180 | 2.778151 | 1 | 650 | 157 | 2.998652
18.7 | 12.55 | 0.16 | 1.65 | 0.55 | 0.01 | 0.55 | 0 | 0 | 0.06 | 0.008 | 0.078 | 0.0003 | 0.023 | 0.006 | 0 | 0.029 | 0 | 1180 | 2.778151 | 1 | 650 | 137 | 3.426885
18.7 | 12.55 | 0.16 | 1.65 | 0.55 | 0.01 | 0.55 | 0 | 0 | 0.06 | 0.008 | 0.078 | 0.0003 | 0.023 | 0.006 | 0 | 0.029 | 0 | 1180 | 2.778151 | 1 | 650 | 108 | 4.015666
18.7 | 12.55 | 0.16 | 1.65 | 0.55 | 0.01 | 0.55 | 0 | 0 | 0.06 | 0.008 | 0.078 | 0.0003 | 0.023 | 0.006 | 0 | 0.029 | 0 | 1180 | 2.778151 | 1 | 650 | 88 | 4.333409
18.7 | 12.55 | 0.16 | 1.65 | 0.55 | 0.01 | 0.55 | 0 | 0 | 0.06 | 0.008 | 0.078 | 0.0003 | 0.023 | 0.006 | 0 | 0.029 | 0 | 1180 | 2.778151 | 1 | 650 | 69 | 4.725511
18.7 | 12.55 | 0.16 | 1.65 | 0.55 | 0.01 | 0.55 | 0 | 0 | 0.06 | 0.008 | 0.078 | 0.0003 | 0.023 | 0.006 | 0 | 0.029 | 0 | 1180 | 2.778151 | 1 | 650 | 61 | 4.78266
18.7 | 12.55 | 0.16 | 1.65 | 0.55 | 0.01 | 0.55 | 0 | 0 | 0.06 | 0.008 | 0.078 | 0.0003 | 0.023 | 0.006 | 0 | 0.029 | 0 | 1180 | 2.778151 | 1 | 700 | 137 | 2.39794
18.7 | 12.55 | 0.16 | 1.65 | 0.55 | 0.01 | 0.55 | 0 | 0 | 0.06 | 0.008 | 0.078 | 0.0003 | 0.023 | 0.006 | 0 | 0.029 | 0 | 1180 | 2.778151 | 1 | 700 | 98 | 3.240574
18.7 | 12.55 | 0.16 | 1.65 | 0.55 | 0.01 | 0.55 | 0 | 0 | 0.06 | 0.008 | 0.078 | 0.0003 | 0.023 | 0.006 | 0 | 0.029 | 0 | 1180 | 2.778151 | 1 | 700 | 78 | 3.659631
18.7 | 12.55 | 0.16 | 1.65 | 0.55 | 0.01 | 0.55 | 0 | 0 | 0.06 | 0.008 | 0.078 | 0.0003 | 0.023 | 0.006 | 0 | 0.029 | 0 | 1180 | 2.778151 | 1 | 700 | 69 | 4.010376
18.7 | 12.55 | 0.16 | 1.65 | 0.55 | 0.01 | 0.55 | 0 | 0 | 0.06 | 0.008 | 0.078 | 0.0003 | 0.023 | 0.006 | 0 | 0.029 | 0 | 1180 | 2.778151 | 1 | 700 | 61 | 4.228015
18.7 | 12.55 | 0.16 | 1.65 | 0.55 | 0.01 | 0.55 | 0 | 0 | 0.06 | 0.008 | 0.078 | 0.0003 | 0.023 | 0.006 | 0 | 0.029 | 0 | 1180 | 2.778151 | 1 | 700 | 47 | 4.806042
18.7 | 12.55 | 0.16 | 1.65 | 0.55 | 0.01 | 0.55 | 0 | 0 | 0.06 | 0.008 | 0.078 | 0.0003 | 0.023 | 0.006 | 0 | 0.029 | 0 | 1180 | 2.778151 | 1 | 700 | 37 | 5.204093
18.7 | 12.55 | 0.16 | 1.65 | 0.55 | 0.01 | 0.55 | 0 | 0 | 0.06 | 0.008 | 0.078 | 0.0003 | 0.023 | 0.006 | 0 | 0.029 | 0 | 1180 | 2.778151 | 1 | 700 | 78 | 2.853029
18.7 | 12.55 | 0.16 | 1.65 | 0.55 | 0.01 | 0.55 | 0 | 0 | 0.06 | 0.008 | 0.078 | 0.0003 | 0.023 | 0.006 | 0 | 0.029 | 0 | 1180 | 2.778151 | 1 | 700 | 53 | 3.5492
18.7 | 12.55 | 0.16 | 1.65 | 0.55 | 0.01 | 0.55 | 0 | 0 | 0.06 | 0.008 | 0.078 | 0.0003 | 0.023 | 0.006 | 0 | 0.029 | 0 | 1180 | 2.778151 | 1 | 700 | 47 | 3.675192
18.02 | 12.27 | 0.02 | 1.56 | 0.55 | 0.01 | 0.49 | 0 | 0 | 0.06 | 0.014 | 0.06 | 0.0005 | 0.026 | 0.01 | 0 | 0.121 | 0 | 1120 | 2.778151 | 1 | 600 | 333 | 1.232996
18.02 | 12.27 | 0.02 | 1.56 | 0.55 | 0.01 | 0.49 | 0 | 0 | 0.06 | 0.014 | 0.06 | 0.0005 | 0.026 | 0.01 | 0 | 0.121 | 0 | 1120 | 2.778151 | 1 | 600 | 265 | 2.676511
18.02 | 12.27 | 0.02 | 1.56 | 0.55 | 0.01 | 0.49 | 0 | 0 | 0.06 | 0.014 | 0.06 | 0.0005 | 0.026 | 0.01 | 0 | 0.121 | 0 | 1120 | 2.778151 | 1 | 600 | 235 | 3.03599
18.02 | 12.27 | 0.02 | 1.56 | 0.55 | 0.01 | 0.49 | 0 | 0 | 0.06 | 0.014 | 0.06 | 0.0005 | 0.026 | 0.01 | 0 | 0.121 | 0 | 1120 | 2.778151 | 1 | 600 | 216 | 3.211067
18.02 | 12.27 | 0.02 | 1.56 | 0.55 | 0.01 | 0.49 | 0 | 0 | 0.06 | 0.014 | 0.06 | 0.0005 | 0.026 | 0.01 | 0 | 0.121 | 0 | 1120 | 2.778151 | 1 | 600 | 196 | 3.515953
18.02 | 12.27 | 0.02 | 1.56 | 0.55 | 0.01 | 0.49 | 0 | 0 | 0.06 | 0.014 | 0.06 | 0.0005 | 0.026 | 0.01 | 0 | 0.121 | 0 | 1120 | 2.778151 | 1 | 600 | 157 | 4.040389
18.02 | 12.27 | 0.02 | 1.56 | 0.55 | 0.01 | 0.49 | 0 | 0 | 0.06 | 0.014 | 0.06 | 0.0005 | 0.026 | 0.01 | 0 | 0.121 | 0 | 1120 | 2.778151 | 1 | 600 | 137 | 4.496733
18.02 | 12.27 | 0.02 | 1.56 | 0.55 | 0.01 | 0.49 | 0 | 0 | 0.06 | 0.014 | 0.06 | 0.0005 | 0.026 | 0.01 | 0 | 0.121 | 0 | 1120 | 2.778151 | 1 | 600 | 118 | 4.687845
18.02 | 12.27 | 0.02 | 1.56 | 0.55 | 0.01 | 0.49 | 0 | 0 | 0.06 | 0.014 | 0.06 | 0.0005 | 0.026 | 0.01 | 0 | 0.121 | 0 | 1120 | 2.778151 | 1 | 600 | 108 | 4.845103
18.02 | 12.27 | 0.02 | 1.56 | 0.55 | 0.01 | 0.49 | 0 | 0 | 0.06 | 0.014 | 0.06 | 0.0005 | 0.026 | 0.01 | 0 | 0.121 | 0 | 1120 | 2.778151 | 1 | 600 | 98 | 4.897413
18.02 | 12.27 | 0.02 | 1.56 | 0.55 | 0.01 | 0.49 | 0 | 0 | 0.06 | 0.014 | 0.06 | 0.0005 | 0.026 | 0.01 | 0 | 0.121 | 0 | 1120 | 2.778151 | 1 | 650 | 216 | 2.187239
18.02 | 12.27 | 0.02 | 1.56 | 0.55 | 0.01 | 0.49 | 0 | 0 | 0.06 | 0.014 | 0.06 | 0.0005 | 0.026 | 0.01 | 0 | 0.121 | 0 | 1120 | 2.778151 | 1 | 650 | 177 | 2.710033
18.02 | 12.27 | 0.02 | 1.56 | 0.55 | 0.01 | 0.49 | 0 | 0 | 0.06 | 0.014 | 0.06 | 0.0005 | 0.026 | 0.01 | 0 | 0.121 | 0 | 1120 | 2.778151 | 1 | 650 | 157 | 3.087355
18.02 | 12.27 | 0.02 | 1.56 | 0.55 | 0.01 | 0.49 | 0 | 0 | 0.06 | 0.014 | 0.06 | 0.0005 | 0.026 | 0.01 | 0 | 0.121 | 0 | 1120 | 2.778151 | 1 | 650 | 137 | 3.51639
18.02 | 12.27 | 0.02 | 1.56 | 0.55 | 0.01 | 0.49 | 0 | 0 | 0.06 | 0.014 | 0.06 | 0.0005 | 0.026 | 0.01 | 0 | 0.121 | 0 | 1120 | 2.778151 | 1 | 650 | 108 | 3.972157
18.02 | 12.27 | 0.02 | 1.56 | 0.55 | 0.01 | 0.49 | 0 | 0 | 0.06 | 0.014 | 0.06 | 0.0005 | 0.026 | 0.01 | 0 | 0.121 | 0 | 1120 | 2.778151 | 1 | 650 | 88 | 4.429859
18.02 | 12.27 | 0.02 | 1.56 | 0.55 | 0.01 | 0.49 | 0 | 0 | 0.06 | 0.014 | 0.06 | 0.0005 | 0.026 | 0.01 | 0 | 0.121 | 0 | 1120 | 2.778151 | 1 | 650 | 69 | 5.014205
18.02 | 12.27 | 0.02 | 1.56 | 0.55 | 0.01 | 0.49 | 0 | 0 | 0.06 | 0.014 | 0.06 | 0.0005 | 0.026 | 0.01 | 0 | 0.121 | 0 | 1120 | 2.778151 | 1 | 700 | 157 | 2.053078
18.02 | 12.27 | 0.02 | 1.56 | 0.55 | 0.01 | 0.49 | 0 | 0 | 0.06 | 0.014 | 0.06 | 0.0005 | 0.026 | 0.01 | 0 | 0.121 | 0 | 1120 | 2.778151 | 1 | 700 | 137 | 2.505014
18.02 | 12.27 | 0.02 | 1.56 | 0.55 | 0.01 | 0.49 | 0 | 0 | 0.06 | 0.014 | 0.06 | 0.0005 | 0.026 | 0.01 | 0 | 0.121 | 0 | 1120 | 2.778151 | 1 | 700 | 98 | 3.180355
18.02 | 12.27 | 0.02 | 1.56 | 0.55 | 0.01 | 0.49 | 0 | 0 | 0.06 | 0.014 | 0.06 | 0.0005 | 0.026 | 0.01 | 0 | 0.121 | 0 | 1120 | 2.778151 | 1 | 700 | 78 | 3.712658
18.02 | 12.27 | 0.02 | 1.56 | 0.55 | 0.01 | 0.49 | 0 | 0 | 0.06 | 0.014 | 0.06 | 0.0005 | 0.026 | 0.01 | 0 | 0.121 | 0 | 1120 | 2.778151 | 1 | 700 | 69 | 4.233544
18.02 | 12.27 | 0.02 | 1.56 | 0.55 | 0.01 | 0.49 | 0 | 0 | 0.06 | 0.014 | 0.06 | 0.0005 | 0.026 | 0.01 | 0 | 0.121 | 0 | 1120 | 2.778151 | 1 | 700 | 61 | 4.490651
18.02 | 12.27 | 0.02 | 1.56 | 0.55 | 0.01 | 0.49 | 0 | 0 | 0.06 | 0.014 | 0.06 | 0.0005 | 0.026 | 0.01 | 0 | 0.121 | 0 | 1120 | 2.778151 | 1 | 700 | 47 | 4.808689
18.02 | 12.27 | 0.02 | 1.56 | 0.55 | 0.01 | 0.49 | 0 | 0 | 0.06 | 0.014 | 0.06 | 0.0005 | 0.026 | 0.01 | 0 | 0.121 | 0 | 1120 | 2.778151 | 1 | 700 | 98 | 2.220631
18.02 | 12.27 | 0.02 | 1.56 | 0.55 | 0.01 | 0.49 | 0 | 0 | 0.06 | 0.014 | 0.06 | 0.0005 | 0.026 | 0.01 | 0 | 0.121 | 0 | 1120 | 2.778151 | 1 | 700 | 78 | 2.898835
18.02 | 12.27 | 0.02 | 1.56 | 0.55 | 0.01 | 0.49 | 0 | 0 | 0.06 | 0.014 | 0.06 | 0.0005 | 0.026 | 0.01 | 0 | 0.121 | 0 | 1120 | 2.778151 | 1 | 700 | 69 | 3.351197
18.02 | 12.27 | 0.02 | 1.56 | 0.55 | 0.01 | 0.49 | 0 | 0 | 0.06 | 0.014 | 0.06 | 0.0005 | 0.026 | 0.01 | 0 | 0.121 | 0 | 1120 | 2.778151 | 1 | 700 | 53 | 3.906545
18.02 | 12.27 | 0.02 | 1.56 | 0.55 | 0.01 | 0.49 | 0 | 0 | 0.06 | 0.014 | 0.06 | 0.0005 | 0.026 | 0.01 | 0 | 0.121 | 0 | 1120 | 2.778151 | 1 | 700 | 47 | 3.859781
18.02 | 12.27 | 0.02 | 1.56 | 0.55 | 0.01 | 0.49 | 0 | 0 | 0.06 | 0.014 | 0.06 | 0.0005 | 0.026 | 0.01 | 0 | 0.121 | 0 | 1120 | 2.778151 | 1 | 700 | 53 | 3.441208
18.02 | 12.27 | 0.02 | 1.56 | 0.55 | 0.01 | 0.49 | 0 | 0 | 0.06 | 0.014 | 0.06 | 0.0005 | 0.026 | 0.01 | 0 | 0.121 | 0 | 1120 | 2.778151 | 1 | 700 | 47 | 3.510599
18.02 | 12.27 | 0.02 | 1.56 | 0.55 | 0.01 | 0.49 | 0 | 0 | 0.06 | 0.014 | 0.06 | 0.0005 | 0.026 | 0.01 | 0 | 0.121 | 0 | 1120 | 2.778151 | 1 | 700 | 41 | 3.671774
17.71 | 12.62 | 0.02 | 1.67 | 0.54 | 0.01 | 0.53 | 0 | 0 | 0.05 | 0.013 | 0.06 | 0.0002 | 0.028 | 0.016 | 0 | 0.161 | 0 | 1120 | 2.778151 | 1 | 550 | 353 | 2.245513
17.71 | 12.62 | 0.02 | 1.67 | 0.54 | 0.01 | 0.53 | 0 | 0 | 0.05 | 0.013 | 0.06 | 0.0002 | 0.028 | 0.016 | 0 | 0.161 | 0 | 1120 | 2.778151 | 1 | 550 | 314 | 2.825296
17.71 | 12.62 | 0.02 | 1.67 | 0.54 | 0.01 | 0.53 | 0 | 0 | 0.05 | 0.013 | 0.06 | 0.0002 | 0.028 | 0.016 | 0 | 0.161 | 0 | 1120 | 2.778151 | 1 | 550 | 284 | 3.456594
17.71 | 12.62 | 0.02 | 1.67 | 0.54 | 0.01 | 0.53 | 0 | 0 | 0.05 | 0.013 | 0.06 | 0.0002 | 0.028 | 0.016 | 0 | 0.161 | 0 | 1120 | 2.778151 | 1 | 550 | 265 | 3.877987
17.71 | 12.62 | 0.02 | 1.67 | 0.54 | 0.01 | 0.53 | 0 | 0 | 0.05 | 0.013 | 0.06 | 0.0002 | 0.028 | 0.016 | 0 | 0.161 | 0 | 1120 | 2.778151 | 1 | 550 | 235 | 4.279434
17.71 | 12.62 | 0.02 | 1.67 | 0.54 | 0.01 | 0.53 | 0 | 0 | 0.05 | 0.013 | 0.06 | 0.0002 | 0.028 | 0.016 | 0 | 0.161 | 0 | 1120 | 2.778151 | 1 | 550 | 196 | 4.309119
17.71 | 12.62 | 0.02 | 1.67 | 0.54 | 0.01 | 0.53 | 0 | 0 | 0.05 | 0.013 | 0.06 | 0.0002 | 0.028 | 0.016 | 0 | 0.161 | 0 | 1120 | 2.778151 | 1 | 575 | 216 | 3.782028
17.71 | 12.62 | 0.02 | 1.67 | 0.54 | 0.01 | 0.53 | 0 | 0 | 0.05 | 0.013 | 0.06 | 0.0002 | 0.028 | 0.016 | 0 | 0.161 | 0 | 1120 | 2.778151 | 1 | 575 | 157 | 4.30963
17.71 | 12.62 | 0.02 | 1.67 | 0.54 | 0.01 | 0.53 | 0 | 0 | 0.05 | 0.013 | 0.06 | 0.0002 | 0.028 | 0.016 | 0 | 0.161 | 0 | 1120 | 2.778151 | 1 | 600 | 333 | 1.139879
17.71 | 12.62 | 0.02 | 1.67 | 0.54 | 0.01 | 0.53 | 0 | 0 | 0.05 | 0.013 | 0.06 | 0.0002 | 0.028 | 0.016 | 0 | 0.161 | 0 | 1120 | 2.778151 | 1 | 600 | 265 | 2.543696
17.71 | 12.62 | 0.02 | 1.67 | 0.54 | 0.01 | 0.53 | 0 | 0 | 0.05 | 0.013 | 0.06 | 0.0002 | 0.028 | 0.016 | 0 | 0.161 | 0 | 1120 | 2.778151 | 1 | 600 | 265 | 2.541292
17.71 | 12.62 | 0.02 | 1.67 | 0.54 | 0.01 | 0.53 | 0 | 0 | 0.05 | 0.013 | 0.06 | 0.0002 | 0.028 | 0.016 | 0 | 0.161 | 0 | 1120 | 2.778151 | 1 | 600 | 235 | 3.000391
17.71 | 12.62 | 0.02 | 1.67 | 0.54 | 0.01 | 0.53 | 0 | 0 | 0.05 | 0.013 | 0.06 | 0.0002 | 0.028 | 0.016 | 0 | 0.161 | 0 | 1120 | 2.778151 | 1 | 600 | 216 | 3.119718
17.71 | 12.62 | 0.02 | 1.67 | 0.54 | 0.01 | 0.53 | 0 | 0 | 0.05 | 0.013 | 0.06 | 0.0002 | 0.028 | 0.016 | 0 | 0.161 | 0 | 1120 | 2.778151 | 1 | 600 | 216 | 3.184691
17.71 | 12.62 | 0.02 | 1.67 | 0.54 | 0.01 | 0.53 | 0 | 0 | 0.05 | 0.013 | 0.06 | 0.0002 | 0.028 | 0.016 | 0 | 0.161 | 0 | 1120 | 2.778151 | 1 | 600 | 216 | 4.152502
17.71 | 12.62 | 0.02 | 1.67 | 0.54 | 0.01 | 0.53 | 0 | 0 | 0.05 | 0.013 | 0.06 | 0.0002 | 0.028 | 0.016 | 0 | 0.161 | 0 | 1120 | 2.778151 | 1 | 600 | 196 | 3.409849
17.71 | 12.62 | 0.02 | 1.67 | 0.54 | 0.01 | 0.53 | 0 | 0 | 0.05 | 0.013 | 0.06 | 0.0002 | 0.028 | 0.016 | 0 | 0.161 | 0 | 1120 | 2.778151 | 1 | 600 | 157 | 3.984221
17.71 | 12.62 | 0.02 | 1.67 | 0.54 | 0.01 | 0.53 | 0 | 0 | 0.05 | 0.013 | 0.06 | 0.0002 | 0.028 | 0.016 | 0 | 0.161 | 0 | 1120 | 2.778151 | 1 | 600 | 157 | 3.995442
17.71 | 12.62 | 0.02 | 1.67 | 0.54 | 0.01 | 0.53 | 0 | 0 | 0.05 | 0.013 | 0.06 | 0.0002 | 0.028 | 0.016 | 0 | 0.161 | 0 | 1120 | 2.778151 | 1 | 600 | 137 | 4.291688
17.71 | 12.62 | 0.02 | 1.67 | 0.54 | 0.01 | 0.53 | 0 | 0 | 0.05 | 0.013 | 0.06 | 0.0002 | 0.028 | 0.016 | 0 | 0.161 | 0 | 1120 | 2.778151 | 1 | 600 | 137 | 4.295624
17.71 | 12.62 | 0.02 | 1.67 | 0.54 | 0.01 | 0.53 | 0 | 0 | 0.05 | 0.013 | 0.06 | 0.0002 | 0.028 | 0.016 | 0 | 0.161 | 0 | 1120 | 2.778151 | 1 | 600 | 118 | 4.576197
17.71 | 12.62 | 0.02 | 1.67 | 0.54 | 0.01 | 0.53 | 0 | 0 | 0.05 | 0.013 | 0.06 | 0.0002 | 0.028 | 0.016 | 0 | 0.161 | 0 | 1120 | 2.778151 | 1 | 600 | 108 | 4.728566
17.71 | 12.62 | 0.02 | 1.67 | 0.54 | 0.01 | 0.53 | 0 | 0 | 0.05 | 0.013 | 0.06 | 0.0002 | 0.028 | 0.016 | 0 | 0.161 | 0 | 1120 | 2.778151 | 1 | 600 | 108 | 4.735271
17.71 | 12.62 | 0.02 | 1.67 | 0.54 | 0.01 | 0.53 | 0 | 0 | 0.05 | 0.013 | 0.06 | 0.0002 | 0.028 | 0.016 | 0 | 0.161 | 0 | 1120 | 2.778151 | 1 | 600 | 98 | 4.947095
17.71 | 12.62 | 0.02 | 1.67 | 0.54 | 0.01 | 0.53 | 0 | 0 | 0.05 | 0.013 | 0.06 | 0.0002 | 0.028 | 0.016 | 0 | 0.161 | 0 | 1120 | 2.778151 | 1 | 600 | 88 | 5.071726
17.71 | 12.62 | 0.02 | 1.67 | 0.54 | 0.01 | 0.53 | 0 | 0 | 0.05 | 0.013 | 0.06 | 0.0002 | 0.028 | 0.016 | 0 | 0.161 | 0 | 1120 | 2.778151 | 1 | 600 | 69 | 5.036785
17.71 | 12.62 | 0.02 | 1.67 | 0.54 | 0.01 | 0.53 | 0 | 0 | 0.05 | 0.013 | 0.06 | 0.0002 | 0.028 | 0.016 | 0 | 0.161 | 0 | 1120 | 2.778151 | 1 | 625 | 177 | 3.189827
17.71 | 12.62 | 0.02 | 1.67 | 0.54 | 0.01 | 0.53 | 0 | 0 | 0.05 | 0.013 | 0.06 | 0.0002 | 0.028 | 0.016 | 0 | 0.161 | 0 | 1120 | 2.778151 | 1 | 625 | 157 | 3.539101
17.71 | 12.62 | 0.02 | 1.67 | 0.54 | 0.01 | 0.53 | 0 | 0 | 0.05 | 0.013 | 0.06 | 0.0002 | 0.028 | 0.016 | 0 | 0.161 | 0 | 1120 | 2.778151 | 1 | 625 | 157 | 3.539189
17.71 | 12.62 | 0.02 | 1.67 | 0.54 | 0.01 | 0.53 | 0 | 0 | 0.05 | 0.013 | 0.06 | 0.0002 | 0.028 | 0.016 | 0 | 0.161 | 0 | 1120 | 2.778151 | 1 | 625 | 118 | 4.191937
17.71 | 12.62 | 0.02 | 1.67 | 0.54 | 0.01 | 0.53 | 0 | 0 | 0.05 | 0.013 | 0.06 | 0.0002 | 0.028 | 0.016 | 0 | 0.161 | 0 | 1120 | 2.778151 | 1 | 625 | 78 | 4.312685
17.71 | 12.62 | 0.02 | 1.67 | 0.54 | 0.01 | 0.53 | 0 | 0 | 0.05 | 0.013 | 0.06 | 0.0002 | 0.028 | 0.016 | 0 | 0.161 | 0 | 1120 | 2.778151 | 1 | 650 | 216 | 2.105169
17.71 | 12.62 | 0.02 | 1.67 | 0.54 | 0.01 | 0.53 | 0 | 0 | 0.05 | 0.013 | 0.06 | 0.0002 | 0.028 | 0.016 | 0 | 0.161 | 0 | 1120 | 2.778151 | 1 | 650 | 216 | 2.113609
17.71 | 12.62 | 0.02 | 1.67 | 0.54 | 0.01 | 0.53 | 0 | 0 | 0.05 | 0.013 | 0.06 | 0.0002 | 0.028 | 0.016 | 0 | 0.161 | 0 | 1120 | 2.778151 | 1 | 650 | 177 | 2.588944
17.71 | 12.62 | 0.02 | 1.67 | 0.54 | 0.01 | 0.53 | 0 | 0 | 0.05 | 0.013 | 0.06 | 0.0002 | 0.028 | 0.016 | 0 | 0.161 | 0 | 1120 | 2.778151 | 1 | 650 | 177 | 2.561221
17.71 | 12.62 | 0.02 | 1.67 | 0.54 | 0.01 | 0.53 | 0 | 0 | 0.05 | 0.013 | 0.06 | 0.0002 | 0.028 | 0.016 | 0 | 0.161 | 0 | 1120 | 2.778151 | 1 | 650 | 157 | 2.928293
17.71 | 12.62 | 0.02 | 1.67 | 0.54 | 0.01 | 0.53 | 0 | 0 | 0.05 | 0.013 | 0.06 | 0.0002 | 0.028 | 0.016 | 0 | 0.161 | 0 | 1120 | 2.778151 | 1 | 650 | 157 | 3.011401
17.71 | 12.62 | 0.02 | 1.67 | 0.54 | 0.01 | 0.53 | 0 | 0 | 0.05 | 0.013 | 0.06 | 0.0002 | 0.028 | 0.016 | 0 | 0.161 | 0 | 1120 | 2.778151 | 1 | 650 | 157 | 3.021313
17.71 | 12.62 | 0.02 | 1.67 | 0.54 | 0.01 | 0.53 | 0 | 0 | 0.05 | 0.013 | 0.06 | 0.0002 | 0.028 | 0.016 | 0 | 0.161 | 0 | 1120 | 2.778151 | 1 | 650 | 137 | 3.436576
17.71 | 12.62 | 0.02 | 1.67 | 0.54 | 0.01 | 0.53 | 0 | 0 | 0.05 | 0.013 | 0.06 | 0.0002 | 0.028 | 0.016 | 0 | 0.161 | 0 | 1120 | 2.778151 | 1 | 650 | 108 | 3.982597
17.71 | 12.62 | 0.02 | 1.67 | 0.54 | 0.01 | 0.53 | 0 | 0 | 0.05 | 0.013 | 0.06 | 0.0002 | 0.028 | 0.016 | 0 | 0.161 | 0 | 1120 | 2.778151 | 1 | 650 | 108 | 3.984914
17.71 | 12.62 | 0.02 | 1.67 | 0.54 | 0.01 | 0.53 | 0 | 0 | 0.05 | 0.013 | 0.06 | 0.0002 | 0.028 | 0.016 | 0 | 0.161 | 0 | 1120 | 2.778151 | 1 | 650 | 88 | 4.345746
17.71 | 12.62 | 0.02 | 1.67 | 0.54 | 0.01 | 0.53 | 0 | 0 | 0.05 | 0.013 | 0.06 | 0.0002 | 0.028 | 0.016 | 0 | 0.161 | 0 | 1120 | 2.778151 | 1 | 650 | 88 | 4.49412
17.71 | 12.62 | 0.02 | 1.67 | 0.54 | 0.01 | 0.53 | 0 | 0 | 0.05 | 0.013 | 0.06 | 0.0002 | 0.028 | 0.016 | 0 | 0.161 | 0 | 1120 | 2.778151 | 1 | 650 | 69 | 4.814461
17.71 | 12.62 | 0.02 | 1.67 | 0.54 | 0.01 | 0.53 | 0 | 0 | 0.05 | 0.013 | 0.06 | 0.0002 | 0.028 | 0.016 | 0 | 0.161 | 0 | 1120 | 2.778151 | 1 | 650 | 69 | 4.847491
17.71 | 12.62 | 0.02 | 1.67 | 0.54 | 0.01 | 0.53 | 0 | 0 | 0.05 | 0.013 | 0.06 | 0.0002 | 0.028 | 0.016 | 0 | 0.161 | 0 | 1120 | 2.778151 | 1 | 650 | 69 | 4.877101
17.71 | 12.62 | 0.02 | 1.67 | 0.54 | 0.01 | 0.53 | 0 | 0 | 0.05 | 0.013 | 0.06 | 0.0002 | 0.028 | 0.016 | 0 | 0.161 | 0 | 1120 | 2.778151 | 1 | 650 | 61 | 4.951698
17.71 | 12.62 | 0.02 | 1.67 | 0.54 | 0.01 | 0.53 | 0 | 0 | 0.05 | 0.013 | 0.06 | 0.0002 | 0.028 | 0.016 | 0 | 0.161 | 0 | 1120 | 2.778151 | 1 | 650 | 61 | 5.108411
17.71 | 12.62 | 0.02 | 1.67 | 0.54 | 0.01 | 0.53 | 0 | 0 | 0.05 | 0.013 | 0.06 | 0.0002 | 0.028 | 0.016 | 0 | 0.161 | 0 | 1120 | 2.778151 | 1 | 650 | 53 | 5.126287
17.71 | 12.62 | 0.02 | 1.67 | 0.54 | 0.01 | 0.53 | 0 | 0 | 0.05 | 0.013 | 0.06 | 0.0002 | 0.028 | 0.016 | 0 | 0.161 | 0 | 1120 | 2.778151 | 1 | 675 | 157 | 2.472756
17.71 | 12.62 | 0.02 | 1.67 | 0.54 | 0.01 | 0.53 | 0 | 0 | 0.05 | 0.013 | 0.06 | 0.0002 | 0.028 | 0.016 | 0 | 0.161 | 0 | 1120 | 2.778151 | 1 | 675 | 137 | 2.706206
17.71 | 12.62 | 0.02 | 1.67 | 0.54 | 0.01 | 0.53 | 0 | 0 | 0.05 | 0.013 | 0.06 | 0.0002 | 0.028 | 0.016 | 0 | 0.161 | 0 | 1120 | 2.778151 | 1 | 675 | 108 | 3.427259
17.71 | 12.62 | 0.02 | 1.67 | 0.54 | 0.01 | 0.53 | 0 | 0 | 0.05 | 0.013 | 0.06 | 0.0002 | 0.028 | 0.016 | 0 | 0.161 | 0 | 1120 | 2.778151 | 1 | 700 | 157 | 1.960946
17.71 | 12.62 | 0.02 | 1.67 | 0.54 | 0.01 | 0.53 | 0 | 0 | 0.05 | 0.013 | 0.06 | 0.0002 | 0.028 | 0.016 | 0 | 0.161 | 0 | 1120 | 2.778151 | 1 | 700 | 157 | 1.961895
17.71 | 12.62 | 0.02 | 1.67 | 0.54 | 0.01 | 0.53 | 0 | 0 | 0.05 | 0.013 | 0.06 | 0.0002 | 0.028 | 0.016 | 0 | 0.161 | 0 | 1120 | 2.778151 | 1 | 700 | 157 | 1.924124
17.71 | 12.62 | 0.02 | 1.67 | 0.54 | 0.01 | 0.53 | 0 | 0 | 0.05 | 0.013 | 0.06 | 0.0002 | 0.028 | 0.016 | 0 | 0.161 | 0 | 1120 | 2.778151 | 1 | 700 | 137 | 2.301464
17.71 | 12.62 | 0.02 | 1.67 | 0.54 | 0.01 | 0.53 | 0 | 0 | 0.05 | 0.013 | 0.06 | 0.0002 | 0.028 | 0.016 | 0 | 0.161 | 0 | 1120 | 2.778151 | 1 | 700 | 137 | 2.420286
17.71 | 12.62 | 0.02 | 1.67 | 0.54 | 0.01 | 0.53 | 0 | 0 | 0.05 | 0.013 | 0.06 | 0.0002 | 0.028 | 0.016 | 0 | 0.161 | 0 | 1120 | 2.778151 | 1 | 700 | 98 | 3.087071
17.71 | 12.62 | 0.02 | 1.67 | 0.54 | 0.01 | 0.53 | 0 | 0 | 0.05 | 0.013 | 0.06 | 0.0002 | 0.028 | 0.016 | 0 | 0.161 | 0 | 1120 | 2.778151 | 1 | 700 | 98 | 3.22474
17.71 | 12.62 | 0.02 | 1.67 | 0.54 | 0.01 | 0.53 | 0 | 0 | 0.05 | 0.013 | 0.06 | 0.0002 | 0.028 | 0.016 | 0 | 0.161 | 0 | 1120 | 2.778151 | 1 | 700 | 98 | 3.143514
17.71 | 12.62 | 0.02 | 1.67 | 0.54 | 0.01 | 0.53 | 0 | 0 | 0.05 | 0.013 | 0.06 | 0.0002 | 0.028 | 0.016 | 0 | 0.161 | 0 | 1120 | 2.778151 | 1 | 700 | 78 | 3.556833
17.71 | 12.62 | 0.02 | 1.67 | 0.54 | 0.01 | 0.53 | 0 | 0 | 0.05 | 0.013 | 0.06 | 0.0002 | 0.028 | 0.016 | 0 | 0.161 | 0 | 1120 | 2.778151 | 1 | 700 | 78 | 3.75379
17.71 | 12.62 | 0.02 | 1.67 | 0.54 | 0.01 | 0.53 | 0 | 0 | 0.05 | 0.013 | 0.06 | 0.0002 | 0.028 | 0.016 | 0 | 0.161 | 0 | 1120 | 2.778151 | 1 | 700 | 61 | 4.331415
17.71 | 12.62 | 0.02 | 1.67 | 0.54 | 0.01 | 0.53 | 0 | 0 | 0.05 | 0.013 | 0.06 | 0.0002 | 0.028 | 0.016 | 0 | 0.161 | 0 | 1120 | 2.778151 | 1 | 700 | 61 | 4.403417
17.71 | 12.62 | 0.02 | 1.67 | 0.54 | 0.01 | 0.53 | 0 | 0 | 0.05 | 0.013 | 0.06 | 0.0002 | 0.028 | 0.016 | 0 | 0.161 | 0 | 1120 | 2.778151 | 1 | 700 | 61 | 4.2891
17.71 | 12.62 | 0.02 | 1.67 | 0.54 | 0.01 | 0.53 | 0 | 0 | 0.05 | 0.013 | 0.06 | 0.0002 | 0.028 | 0.016 | 0 | 0.161 | 0 | 1120 | 2.778151 | 1 | 700 | 47 | 4.70825
17.71 | 12.62 | 0.02 | 1.67 | 0.54 | 0.01 | 0.53 | 0 | 0 | 0.05 | 0.013 | 0.06 | 0.0002 | 0.028 | 0.016 | 0 | 0.161 | 0 | 1120 | 2.778151 | 1 | 700 | 47 | 4.898118
17.71 | 12.62 | 0.02 | 1.67 | 0.54 | 0.01 | 0.53 | 0 | 0 | 0.05 | 0.013 | 0.06 | 0.0002 | 0.028 | 0.016 | 0 | 0.161 | 0 | 1120 | 2.778151 | 1 | 700 | 41 | 4.980196
17.71 | 12.62 | 0.02 | 1.67 | 0.54 | 0.01 | 0.53 | 0 | 0 | 0.05 | 0.013 | 0.06 | 0.0002 | 0.028 | 0.016 | 0 | 0.161 | 0 | 1120 | 2.778151 | 1 | 700 | 37 | 5.164265
17.71 | 12.62 | 0.02 | 1.67 | 0.54 | 0.01 | 0.53 | 0 | 0 | 0.05 | 0.013 | 0.06 | 0.0002 | 0.028 | 0.016 | 0 | 0.161 | 0 | 1120 | 2.778151 | 1 | 700 | 33 | 5.056615
17.71 | 12.62 | 0.02 | 1.67 | 0.54 | 0.01 | 0.53 | 0 | 0 | 0.05 | 0.013 | 0.06 | 0.0002 | 0.028 | 0.016 | 0 | 0.161 | 0 | 1120 | 2.778151 | 1 | 700 | 33 | 5.129996
17.71 | 12.62 | 0.02 | 1.67 | 0.54 | 0.01 | 0.53 | 0 | 0 | 0.05 | 0.013 | 0.06 | 0.0002 | 0.028 | 0.016 | 0 | 0.161 | 0 | 1120 | 2.778151 | 1 | 700 | 29 | 5.037777
17.71 | 12.62 | 0.02 | 1.67 | 0.54 | 0.01 | 0.53 | 0 | 0 | 0.05 | 0.013 | 0.06 | 0.0002 | 0.028 | 0.016 | 0 | 0.161 | 0 | 1120 | 2.778151 | 1 | 725 | 98 | 2.742804
17.71 | 12.62 | 0.02 | 1.67 | 0.54 | 0.01 | 0.53 | 0 | 0 | 0.05 | 0.013 | 0.06 | 0.0002 | 0.028 | 0.016 | 0 | 0.161 | 0 | 1120 | 2.778151 | 1 | 725 | 78 | 3.270562
17.71 | 12.62 | 0.02 | 1.67 | 0.54 | 0.01 | 0.53 | 0 | 0 | 0.05 | 0.013 | 0.06 | 0.0002 | 0.028 | 0.016 | 0 | 0.161 | 0 | 1120 | 2.778151 | 1 | 725 | 98 | 2.235276
17.71 | 12.62 | 0.02 | 1.67 | 0.54 | 0.01 | 0.53 | 0 | 0 | 0.05 | 0.013 | 0.06 | 0.0002 | 0.028 | 0.016 | 0 | 0.161 | 0 | 1120 | 2.778151 | 1 | 725 | 98 | 2.241048
17.71 | 12.62 | 0.02 | 1.67 | 0.54 | 0.01 | 0.53 | 0 | 0 | 0.05 | 0.013 | 0.06 | 0.0002 | 0.028 | 0.016 | 0 | 0.161 | 0 | 1120 | 2.778151 | 1 | 725 | 78 | 2.767601
17.71 | 12.62 | 0.02 | 1.67 | 0.54 | 0.01 | 0.53 | 0 | 0 | 0.05 | 0.013 | 0.06 | 0.0002 | 0.028 | 0.016 | 0 | 0.161 | 0 | 1120 | 2.778151 | 1 | 725 | 78 | 2.831934
17.71 | 12.62 | 0.02 | 1.67 | 0.54 | 0.01 | 0.53 | 0 | 0 | 0.05 | 0.013 | 0.06 | 0.0002 | 0.028 | 0.016 | 0 | 0.161 | 0 | 1120 | 2.778151 | 1 | 725 | 53 | 3.589637
17.71 | 12.62 | 0.02 | 1.67 | 0.54 | 0.01 | 0.53 | 0 | 0 | 0.05 | 0.013 | 0.06 | 0.0002 | 0.028 | 0.016 | 0 | 0.161 | 0 | 1120 | 2.778151 | 1 | 725 | 47 | 3.753192
17.71 | 12.62 | 0.02 | 1.67 | 0.54 | 0.01 | 0.53 | 0 | 0 | 0.05 | 0.013 | 0.06 | 0.0002 | 0.028 | 0.016 | 0 | 0.161 | 0 | 1120 | 2.778151 | 1 | 725 | 47 | 3.869707
17.71 | 12.62 | 0.02 | 1.67 | 0.54 | 0.01 | 0.53 | 0 | 0 | 0.05 | 0.013 | 0.06 | 0.0002 | 0.028 | 0.016 | 0 | 0.161 | 0 | 1120 | 2.778151 | 1 | 725 | 37 | 4.102969
17.71 | 12.62 | 0.02 | 1.67 | 0.54 | 0.01 | 0.53 | 0 | 0 | 0.05 | 0.013 | 0.06 | 0.0002 | 0.028 | 0.016 | 0 | 0.161 | 0 | 1120 | 2.778151 | 1 | 725 | 37 | 4.049931
17.71 | 12.62 | 0.02 | 1.67 | 0.54 | 0.01 | 0.53 | 0 | 0 | 0.05 | 0.013 | 0.06 | 0.0002 | 0.028 | 0.016 | 0 | 0.161 | 0 | 1120 | 2.778151 | 1 | 725 | 61 | 3.059185
17.71 | 12.62 | 0.02 | 1.67 | 0.54 | 0.01 | 0.53 | 0 | 0 | 0.05 | 0.013 | 0.06 | 0.0002 | 0.028 | 0.016 | 0 | 0.161 | 0 | 1120 | 2.778151 | 1 | 725 | 41 | 3.555058
17.86 | 12.59 | 0.25 | 1.74 | 0.61 | 0.01 | 0.39 | 0 | 0 | 0.06 | 0.019 | 0.06 | 0.001 | 0.02 | 0.006 | 0 | 0.04 | 0 | 1120 | 2.778151 | 1 | 600 | 333 | 1.418301
17.86 | 12.59 | 0.25 | 1.74 | 0.61 | 0.01 | 0.39 | 0 | 0 | 0.06 | 0.019 | 0.06 | 0.001 | 0.02 | 0.006 | 0 | 0.04 | 0 | 1120 | 2.778151 | 1 | 600 | 265 | 2.988336
17.86 | 12.59 | 0.25 | 1.74 | 0.61 | 0.01 | 0.39 | 0 | 0 | 0.06 | 0.019 | 0.06 | 0.001 | 0.02 | 0.006 | 0 | 0.04 | 0 | 1120 | 2.778151 | 1 | 600 | 235 | 3.331609
17.86 | 12.59 | 0.25 | 1.74 | 0.61 | 0.01 | 0.39 | 0 | 0 | 0.06 | 0.019 | 0.06 | 0.001 | 0.02 | 0.006 | 0 | 0.04 | 0 | 1120 | 2.778151 | 1 | 600 | 216 | 3.514866
17.86 | 12.59 | 0.25 | 1.74 | 0.61 | 0.01 | 0.39 | 0 | 0 | 0.06 | 0.019 | 0.06 | 0.001 | 0.02 | 0.006 | 0 | 0.04 | 0 | 1120 | 2.778151 | 1 | 600 | 196 | 3.655379
17.86 | 12.59 | 0.25 | 1.74 | 0.61 | 0.01 | 0.39 | 0 | 0 | 0.06 | 0.019 | 0.06 | 0.001 | 0.02 | 0.006 | 0 | 0.04 | 0 | 1120 | 2.778151 | 1 | 600 | 157 | 4.412215
17.86 | 12.59 | 0.25 | 1.74 | 0.61 | 0.01 | 0.39 | 0 | 0 | 0.06 | 0.019 | 0.06 | 0.001 | 0.02 | 0.006 | 0 | 0.04 | 0 | 1120 | 2.778151 | 1 | 600 | 137 | 4.716376
17.86 | 12.59 | 0.25 | 1.74 | 0.61 | 0.01 | 0.39 | 0 | 0 | 0.06 | 0.019 | 0.06 | 0.001 | 0.02 | 0.006 | 0 | 0.04 | 0 | 1120 | 2.778151 | 1 | 600 | 118 | 4.977718
17.86 | 12.59 | 0.25 | 1.74 | 0.61 | 0.01 | 0.39 | 0 | 0 | 0.06 | 0.019 | 0.06 | 0.001 | 0.02 | 0.006 | 0 | 0.04 | 0 | 1120 | 2.778151 | 1 | 600 | 108 | 5.000039
17.86 | 12.59 | 0.25 | 1.74 | 0.61 | 0.01 | 0.39 | 0 | 0 | 0.06 | 0.019 | 0.06 | 0.001 | 0.02 | 0.006 | 0 | 0.04 | 0 | 1120 | 2.778151 | 1 | 650 | 265 | 1.670246
17.86 | 12.59 | 0.25 | 1.74 | 0.61 | 0.01 | 0.39 | 0 | 0 | 0.06 | 0.019 | 0.06 | 0.001 | 0.02 | 0.006 | 0 | 0.04 | 0 | 1120 | 2.778151 | 1 | 650 | 216 | 2.356026
17.86 | 12.59 | 0.25 | 1.74 | 0.61 | 0.01 | 0.39 | 0 | 0 | 0.06 | 0.019 | 0.06 | 0.001 | 0.02 | 0.006 | 0 | 0.04 | 0 | 1120 | 2.778151 | 1 | 650 | 177 | 2.924176
17.86 | 12.59 | 0.25 | 1.74 | 0.61 | 0.01 | 0.39 | 0 | 0 | 0.06 | 0.019 | 0.06 | 0.001 | 0.02 | 0.006 | 0 | 0.04 | 0 | 1120 | 2.778151 | 1 | 650 | 157 | 3.293738
17.86 | 12.59 | 0.25 | 1.74 | 0.61 | 0.01 | 0.39 | 0 | 0 | 0.06 | 0.019 | 0.06 | 0.001 | 0.02 | 0.006 | 0 | 0.04 | 0 | 1120 | 2.778151 | 1 | 650 | 137 | 3.657754
17.86 | 12.59 | 0.25 | 1.74 | 0.61 | 0.01 | 0.39 | 0 | 0 | 0.06 | 0.019 | 0.06 | 0.001 | 0.02 | 0.006 | 0 | 0.04 | 0 | 1120 | 2.778151 | 1 | 650 | 108 | 4.158854
17.86 | 12.59 | 0.25 | 1.74 | 0.61 | 0.01 | 0.39 | 0 | 0 | 0.06 | 0.019 | 0.06 | 0.001 | 0.02 | 0.006 | 0 | 0.04 | 0 | 1120 | 2.778151 | 1 | 650 | 88 | 4.561372
17.86 | 12.59 | 0.25 | 1.74 | 0.61 | 0.01 | 0.39 | 0 | 0 | 0.06 | 0.019 | 0.06 | 0.001 | 0.02 | 0.006 | 0 | 0.04 | 0 | 1120 | 2.778151 | 1 | 650 | 69 | 5.206478
17.86 | 12.59 | 0.25 | 1.74 | 0.61 | 0.01 | 0.39 | 0 | 0 | 0.06 | 0.019 | 0.06 | 0.001 | 0.02 | 0.006 | 0 | 0.04 | 0 | 1120 | 2.778151 | 1 | 700 | 196 | 1.719331
17.86 | 12.59 | 0.25 | 1.74 | 0.61 | 0.01 | 0.39 | 0 | 0 | 0.06 | 0.019 | 0.06 | 0.001 | 0.02 | 0.006 | 0 | 0.04 | 0 | 1120 | 2.778151 | 1 | 700 | 157 | 2.284656
17.86 | 12.59 | 0.25 | 1.74 | 0.61 | 0.01 | 0.39 | 0 | 0 | 0.06 | 0.019 | 0.06 | 0.001 | 0.02 | 0.006 | 0 | 0.04 | 0 | 1120 | 2.778151 | 1 | 700 | 137 | 2.643058
17.86 | 12.59 | 0.25 | 1.74 | 0.61 | 0.01 | 0.39 | 0 | 0 | 0.06 | 0.019 | 0.06 | 0.001 | 0.02 | 0.006 | 0 | 0.04 | 0 | 1120 | 2.778151 | 1 | 700 | 98 | 3.258733
17.86 | 12.59 | 0.25 | 1.74 | 0.61 | 0.01 | 0.39 | 0 | 0 | 0.06 | 0.019 | 0.06 | 0.001 | 0.02 | 0.006 | 0 | 0.04 | 0 | 1120 | 2.778151 | 1 | 700 | 78 | 3.715
17.86 | 12.59 | 0.25 | 1.74 | 0.61 | 0.01 | 0.39 | 0 | 0 | 0.06 | 0.019 | 0.06 | 0.001 | 0.02 | 0.006 | 0 | 0.04 | 0 | 1120 | 2.778151 | 1 | 700 | 69 | 4.225883
17.86 | 12.59 | 0.25 | 1.74 | 0.61 | 0.01 | 0.39 | 0 | 0 | 0.06 | 0.019 | 0.06 | 0.001 | 0.02 | 0.006 | 0 | 0.04 | 0 | 1120 | 2.778151 | 1 | 700 | 61 | 4.404057
17.86 | 12.59 | 0.25 | 1.74 | 0.61 | 0.01 | 0.39 | 0 | 0 | 0.06 | 0.019 | 0.06 | 0.001 | 0.02 | 0.006 | 0 | 0.04 | 0 | 1120 | 2.778151 | 1 | 700 | 47 | 4.957011
17.86 | 12.59 | 0.25 | 1.74 | 0.61 | 0.01 | 0.39 | 0 | 0 | 0.06 | 0.019 | 0.06 | 0.001 | 0.02 | 0.006 | 0 | 0.04 | 0 | 1120 | 2.778151 | 1 | 700 | 137 | 1.344392
17.86 | 12.59 | 0.25 | 1.74 | 0.61 | 0.01 | 0.39 | 0 | 0 | 0.06 | 0.019 | 0.06 | 0.001 | 0.02 | 0.006 | 0 | 0.04 | 0 | 1120 | 2.778151 | 1 | 700 | 98 | 2.203577
17.86 | 12.59 | 0.25 | 1.74 | 0.61 | 0.01 | 0.39 | 0 | 0 | 0.06 | 0.019 | 0.06 | 0.001 | 0.02 | 0.006 | 0 | 0.04 | 0 | 1120 | 2.778151 | 1 | 700 | 78 | 2.851442
17.86 | 12.59 | 0.25 | 1.74 | 0.61 | 0.01 | 0.39 | 0 | 0 | 0.06 | 0.019 | 0.06 | 0.001 | 0.02 | 0.006 | 0 | 0.04 | 0 | 1120 | 2.778151 | 1 | 700 | 69 | 3.283708
17.86 | 12.59 | 0.25 | 1.74 | 0.61 | 0.01 | 0.39 | 0 | 0 | 0.06 | 0.019 | 0.06 | 0.001 | 0.02 | 0.006 | 0 | 0.04 | 0 | 1120 | 2.778151 | 1 | 700 | 53 | 3.911972
17.86 | 12.59 | 0.25 | 1.74 | 0.61 | 0.01 | 0.39 | 0 | 0 | 0.06 | 0.019 | 0.06 | 0.001 | 0.02 | 0.006 | 0 | 0.04 | 0 | 1120 | 2.778151 | 1 | 700 | 47 | 4.08404
17.43 | 12.48 | 2.49 | 1.49 | 0.46 | 0.04 | 0.009 | 0 | 0 | 0.15 | 0.0189 | 0.06 | 0.0008 | 0.032 | 0.026 | 0 | 0.025 | 0 | 1080 | 3.857332 | 1 | 600 | 196 | 3.880413
17.43 | 12.48 | 2.49 | 1.49 | 0.46 | 0.04 | 0.009 | 0 | 0 | 0.15 | 0.0189 | 0.06 | 0.0008 | 0.032 | 0.026 | 0 | 0.025 | 0 | 1080 | 3.857332 | 1 | 700 | 88 | 3.226497
17.43 | 12.48 | 2.49 | 1.49 | 0.46 | 0.04 | 0.009 | 0 | 0 | 0.15 | 0.0189 | 0.06 | 0.0008 | 0.032 | 0.026 | 0 | 0.025 | 0 | 1080 | 3.857332 | 1 | 750 | 69 | 2.904283
17.43 | 12.48 | 2.49 | 1.49 | 0.46 | 0.04 | 0.009 | 0 | 0 | 0.15 | 0.0189 | 0.06 | 0.0008 | 0.032 | 0.026 | 0 | 0.025 | 0 | 1080 | 3.857332 | 1 | 750 | 53 | 3.474129
17.43 | 12.48 | 2.49 | 1.49 | 0.46 | 0.04 | 0.009 | 0 | 0 | 0.15 | 0.0189 | 0.06 | 0.0008 | 0.032 | 0.026 | 0 | 0.025 | 0 | 1080 | 3.857332 | 1 | 750 | 41 | 3.948061
17.43 | 12.48 | 2.49 | 1.49 | 0.46 | 0.04 | 0.009 | 0 | 0 | 0.15 | 0.0189 | 0.06 | 0.0008 | 0.032 | 0.026 | 0 | 0.025 | 0 | 1080 | 3.857332 | 1 | 750 | 33 | 4.258716
17.43 | 12.48 | 2.49 | 1.49 | 0.46 | 0.04 | 0.009 | 0 | 0 | 0.15 | 0.0189 | 0.06 | 0.0008 | 0.032 | 0.026 | 0 | 0.025 | 0 | 1080 | 3.857332 | 1 | 750 | 26 | 4.647963
17.43 | 12.48 | 2.49 | 1.49 | 0.46 | 0.04 | 0.009 | 0 | 0 | 0.15 | 0.0189 | 0.06 | 0.0008 | 0.032 | 0.026 | 0 | 0.025 | 0 | 1080 | 3.857332 | 1 | 800 | 33 | 3.625312
17.43 | 12.48 | 2.49 | 1.49 | 0.46 | 0.04 | 0.009 | 0 | 0 | 0.15 | 0.0189 | 0.06 | 0.0008 | 0.032 | 0.026 | 0 | 0.025 | 0 | 1080 | 3.857332 | 1 | 800 | 26 | 3.905855
17.43 | 12.48 | 2.49 | 1.49 | 0.46 | 0.04 | 0.009 | 0 | 0 | 0.15 | 0.0189 | 0.06 | 0.0008 | 0.032 | 0.026 | 0 | 0.025 | 0 | 1080 | 3.857332 | 1 | 800 | 20 | 4.411687
17.43 | 12.48 | 2.49 | 1.49 | 0.46 | 0.04 | 0.009 | 0 | 0 | 0.15 | 0.0189 | 0.06 | 0.0008 | 0.032 | 0.026 | 0 | 0.025 | 0 | 1080 | 3.857332 | 1 | 850 | 20 | 3.687859
16.97 | 11.92 | 2.45 | 1.62 | 0.73 | 0.04 | 0.009 | 0 | 0 | 0.14 | 0.0159 | 0.07 | 0.0013 | 0.029 | 0.019 | 0 | 0.022 | 0 | 1080 | 3.857332 | 1 | 600 | 196 | 3.760347
16.97 | 11.92 | 2.45 | 1.62 | 0.73 | 0.04 | 0.009 | 0 | 0 | 0.14 | 0.0159 | 0.07 | 0.0013 | 0.029 | 0.019 | 0 | 0.022 | 0 | 1080 | 3.857332 | 1 | 700 | 88 | 3.136879
16.97 | 11.92 | 2.45 | 1.62 | 0.73 | 0.04 | 0.009 | 0 | 0 | 0.14 | 0.0159 | 0.07 | 0.0013 | 0.029 | 0.019 | 0 | 0.022 | 0 | 1080 | 3.857332 | 1 | 750 | 69 | 2.760799
16.97 | 11.92 | 2.45 | 1.62 | 0.73 | 0.04 | 0.009 | 0 | 0 | 0.14 | 0.0159 | 0.07 | 0.0013 | 0.029 | 0.019 | 0 | 0.022 | 0 | 1080 | 3.857332 | 1 | 750 | 53 | 3.435494
16.97 | 11.92 | 2.45 | 1.62 | 0.73 | 0.04 | 0.009 | 0 | 0 | 0.14 | 0.0159 | 0.07 | 0.0013 | 0.029 | 0.019 | 0 | 0.022 | 0 | 1080 | 3.857332 | 1 | 750 | 41 | 3.966897
16.97 | 11.92 | 2.45 | 1.62 | 0.73 | 0.04 | 0.009 | 0 | 0 | 0.14 | 0.0159 | 0.07 | 0.0013 | 0.029 | 0.019 | 0 | 0.022 | 0 | 1080 | 3.857332 | 1 | 750 | 33 | 4.362188
16.97 | 11.92 | 2.45 | 1.62 | 0.73 | 0.04 | 0.009 | 0 | 0 | 0.14 | 0.0159 | 0.07 | 0.0013 | 0.029 | 0.019 | 0 | 0.022 | 0 | 1080 | 3.857332 | 1 | 750 | 26 | 4.731137
16.97 | 11.92 | 2.45 | 1.62 | 0.73 | 0.04 | 0.009 | 0 | 0 | 0.14 | 0.0159 | 0.07 | 0.0013 | 0.029 | 0.019 | 0 | 0.022 | 0 | 1080 | 3.857332 | 1 | 800 | 33 | 3.524967
16.97 | 11.92 | 2.45 | 1.62 | 0.73 | 0.04 | 0.009 | 0 | 0 | 0.14 | 0.0159 | 0.07 | 0.0013 | 0.029 | 0.019 | 0 | 0.022 | 0 | 1080 | 3.857332 | 1 | 800 | 26 | 3.934448
16.97 | 11.92 | 2.45 | 1.62 | 0.73 | 0.04 | 0.009 | 0 | 0 | 0.14 | 0.0159 | 0.07 | 0.0013 | 0.029 | 0.019 | 0 | 0.022 | 0 | 1080 | 3.857332 | 1 | 800 | 20 | 4.333
16.97 | 11.92 | 2.45 | 1.62 | 0.73 | 0.04 | 0.009 | 0 | 0 | 0.14 | 0.0159 | 0.07 | 0.0013 | 0.029 | 0.019 | 0 | 0.022 | 0 | 1080 | 3.857332 | 1 | 850 | 20 | 3.708064
16.97 | 10.28 | 2.44 | 1.75 | 0.81 | 0.04 | 0.044 | 0 | 0 | 0.15 | 0.0241 | 0.07 | 0.0016 | 0.026 | 0.01 | 0 | 0.01 | 0 | 1100 | 3.623249 | 1 | 600 | 235 | 2.916243
16.97 | 10.28 | 2.44 | 1.75 | 0.81 | 0.04 | 0.044 | 0 | 0 | 0.15 | 0.0241 | 0.07 | 0.0016 | 0.026 | 0.01 | 0 | 0.01 | 0 | 1100 | 3.623249 | 1 | 600 | 196 | 3.742976
16.97 | 10.28 | 2.44 | 1.75 | 0.81 | 0.04 | 0.044 | 0 | 0 | 0.15 | 0.0241 | 0.07 | 0.0016 | 0.026 | 0.01 | 0 | 0.01 | 0 | 1100 | 3.623249 | 1 | 650 | 137 | 3.284115
16.97 | 10.28 | 2.44 | 1.75 | 0.81 | 0.04 | 0.044 | 0 | 0 | 0.15 | 0.0241 | 0.07 | 0.0016 | 0.026 | 0.01 | 0 | 0.01 | 0 | 1100 | 3.623249 | 1 | 700 | 88 | 3.171756
16.97 | 10.28 | 2.44 | 1.75 | 0.81 | 0.04 | 0.044 | 0 | 0 | 0.15 | 0.0241 | 0.07 | 0.0016 | 0.026 | 0.01 | 0 | 0.01 | 0 | 1100 | 3.623249 | 1 | 750 | 69 | 2.817169
16.97 | 10.28 | 2.44 | 1.75 | 0.81 | 0.04 | 0.044 | 0 | 0 | 0.15 | 0.0241 | 0.07 | 0.0016 | 0.026 | 0.01 | 0 | 0.01 | 0 | 1100 | 3.623249 | 1 | 750 | 53 | 3.329865
16.97 | 10.28 | 2.44 | 1.75 | 0.81 | 0.04 | 0.044 | 0 | 0 | 0.15 | 0.0241 | 0.07 | 0.0016 | 0.026 | 0.01 | 0 | 0.01 | 0 | 1100 | 3.623249 | 1 | 750 | 41 | 3.817195
16.97 | 10.28 | 2.44 | 1.75 | 0.81 | 0.04 | 0.044 | 0 | 0 | 0.15 | 0.0241 | 0.07 | 0.0016 | 0.026 | 0.01 | 0 | 0.01 | 0 | 1100 | 3.623249 | 1 | 750 | 33 | 4.048745
16.97 | 10.28 | 2.44 | 1.75 | 0.81 | 0.04 | 0.044 | 0 | 0 | 0.15 | 0.0241 | 0.07 | 0.0016 | 0.026 | 0.01 | 0 | 0.01 | 0 | 1100 | 3.623249 | 1 | 750 | 26 | 4.345983
16.97 | 10.28 | 2.44 | 1.75 | 0.81 | 0.04 | 0.044 | 0 | 0 | 0.15 | 0.0241 | 0.07 | 0.0016 | 0.026 | 0.01 | 0 | 0.01 | 0 | 1100 | 3.623249 | 1 | 800 | 33 | 3.492621
16.97 | 10.28 | 2.44 | 1.75 | 0.81 | 0.04 | 0.044 | 0 | 0 | 0.15 | 0.0241 | 0.07 | 0.0016 | 0.026 | 0.01 | 0 | 0.01 | 0 | 1100 | 3.623249 | 1 | 800 | 26 | 3.902438
16.97 | 10.28 | 2.44 | 1.75 | 0.81 | 0.04 | 0.044 | 0 | 0 | 0.15 | 0.0241 | 0.07 | 0.0016 | 0.026 | 0.01 | 0 | 0.01 | 0 | 1100 | 3.623249 | 1 | 800 | 20 | 4.333592
16.97 | 10.28 | 2.44 | 1.75 | 0.81 | 0.04 | 0.044 | 0 | 0 | 0.15 | 0.0241 | 0.07 | 0.0016 | 0.026 | 0.01 | 0 | 0.01 | 0 | 1100 | 3.623249 | 1 | 850 | 20 | 3.749674
17.3 | 10.42 | 2.37 | 1.67 | 0.58 | 0.03 | 0.047 | 0 | 0 | 0.17 | 0.029 | 0.07 | 0.0007 | 0.027 | 0.011 | 0 | 0.03 | 0 | 1100 | 3.623249 | 1 | 600 | 196 | 3.864914
17.3 | 10.42 | 2.37 | 1.67 | 0.58 | 0.03 | 0.047 | 0 | 0 | 0.17 | 0.029 | 0.07 | 0.0007 | 0.027 | 0.011 | 0 | 0.03 | 0 | 1100 | 3.623249 | 1 | 700 | 88 | 3.115544
17.3 | 10.42 | 2.37 | 1.67 | 0.58 | 0.03 | 0.047 | 0 | 0 | 0.17 | 0.029 | 0.07 | 0.0007 | 0.027 | 0.011 | 0 | 0.03 | 0 | 1100 | 3.623249 | 1 | 750 | 69 | 2.744606
17.3 | 10.42 | 2.37 | 1.67 | 0.58 | 0.03 | 0.047 | 0 | 0 | 0.17 | 0.029 | 0.07 | 0.0007 | 0.027 | 0.011 | 0 | 0.03 | 0 | 1100 | 3.623249 | 1 | 750 | 53 | 3.236714
17.3 | 10.42 | 2.37 | 1.67 | 0.58 | 0.03 | 0.047 | 0 | 0 | 0.17 | 0.029 | 0.07 | 0.0007 | 0.027 | 0.011 | 0 | 0.03 | 0 | 1100 | 3.623249 | 1 | 750 | 41 | 3.731097
17.3 | 10.42 | 2.37 | 1.67 | 0.58 | 0.03 | 0.047 | 0 | 0 | 0.17 | 0.029 | 0.07 | 0.0007 | 0.027 | 0.011 | 0 | 0.03 | 0 | 1100 | 3.623249 | 1 | 750 | 33 | 3.970937
17.3 | 10.42 | 2.37 | 1.67 | 0.58 | 0.03 | 0.047 | 0 | 0 | 0.17 | 0.029 | 0.07 | 0.0007 | 0.027 | 0.011 | 0 | 0.03 | 0 | 1100 | 3.623249 | 1 | 750 | 26 | 4.288663
17.3 | 10.42 | 2.37 | 1.67 | 0.58 | 0.03 | 0.047 | 0 | 0 | 0.17 | 0.029 | 0.07 | 0.0007 | 0.027 | 0.011 | 0 | 0.03 | 0 | 1100 | 3.623249 | 1 | 800 | 33 | 3.450711
17.3 | 10.42 | 2.37 | 1.67 | 0.58 | 0.03 | 0.047 | 0 | 0 | 0.17 | 0.029 | 0.07 | 0.0007 | 0.027 | 0.011 | 0 | 0.03 | 0 | 1100 | 3.623249 | 1 | 800 | 26 | 3.82969
17.3 | 10.42 | 2.37 | 1.67 | 0.58 | 0.03 | 0.047 | 0 | 0 | 0.17 | 0.029 | 0.07 | 0.0007 | 0.027 | 0.011 | 0 | 0.03 | 0 | 1100 | 3.623249 | 1 | 800 | 20 | 4.227097
17.3 | 10.42 | 2.37 | 1.67 | 0.58 | 0.03 | 0.047 | 0 | 0 | 0.17 | 0.029 | 0.07 | 0.0007 | 0.027 | 0.011 | 0 | 0.03 | 0 | 1100 | 3.623249 | 1 | 850 | 20 | 3.701792
17.11 | 12.3 | 2.31 | 1.44 | 0.67 | 0.04 | 0.013 | 0 | 0 | 0.35 | 0.0186 | 0.08 | 0.001 | 0.026 | 0.009 | 0 | 0.006 | 0 | 1060 | 3.819544 | 1 | 600 | 196 | 3.650181
17.11 | 12.3 | 2.31 | 1.44 | 0.67 | 0.04 | 0.013 | 0 | 0 | 0.35 | 0.0186 | 0.08 | 0.001 | 0.026 | 0.009 | 0 | 0.006 | 0 | 1060 | 3.819544 | 1 | 700 | 88 | 3.133315
17.11 | 12.3 | 2.31 | 1.44 | 0.67 | 0.04 | 0.013 | 0 | 0 | 0.35 | 0.0186 | 0.08 | 0.001 | 0.026 | 0.009 | 0 | 0.006 | 0 | 1060 | 3.819544 | 1 | 750 | 69 | 2.806519
17.11 | 12.3 | 2.31 | 1.44 | 0.67 | 0.04 | 0.013 | 0 | 0 | 0.35 | 0.0186 | 0.08 | 0.001 | 0.026 | 0.009 | 0 | 0.006 | 0 | 1060 | 3.819544 | 1 | 750 | 53 | 3.423442
17.11 | 12.3 | 2.31 | 1.44 | 0.67 | 0.04 | 0.013 | 0 | 0 | 0.35 | 0.0186 | 0.08 | 0.001 | 0.026 | 0.009 | 0 | 0.006 | 0 | 1060 | 3.819544 | 1 | 750 | 41 | 3.919198
17.11 | 12.3 | 2.31 | 1.44 | 0.67 | 0.04 | 0.013 | 0 | 0 | 0.35 | 0.0186 | 0.08 | 0.001 | 0.026 | 0.009 | 0 | 0.006 | 0 | 1060 | 3.819544 | 1 | 750 | 33 | 4.259422
17.11 | 12.3 | 2.31 | 1.44 | 0.67 | 0.04 | 0.013 | 0 | 0 | 0.35 | 0.0186 | 0.08 | 0.001 | 0.026 | 0.009 | 0 | 0.006 | 0 | 1060 | 3.819544 | 1 | 750 | 26 | 4.666673
17.11 | 12.3 | 2.31 | 1.44 | 0.67 | 0.04 | 0.013 | 0 | 0 | 0.35 | 0.0186 | 0.08 | 0.001 | 0.026 | 0.009 | 0 | 0.006 | 0 | 1060 | 3.819544 | 1 | 800 | 33 | 3.599414
17.11 | 12.3 | 2.31 | 1.44 | 0.67 | 0.04 | 0.013 | 0 | 0 | 0.35 | 0.0186 | 0.08 | 0.001 | 0.026 | 0.009 | 0 | 0.006 | 0 | 1060 | 3.819544 | 1 | 800 | 26 | 4.008894
17.11 | 12.3 | 2.31 | 1.44 | 0.67 | 0.04 | 0.013 | 0 | 0 | 0.35 | 0.0186 | 0.08 | 0.001 | 0.026 | 0.009 | 0 | 0.006 | 0 | 1060 | 3.819544 | 1 | 800 | 20 | 4.455058
17.11 | 12.3 | 2.31 | 1.44 | 0.67 | 0.04 | 0.013 | 0 | 0 | 0.35 | 0.0186 | 0.08 | 0.001 | 0.026 | 0.009 | 0 | 0.006 | 0 | 1060 | 3.819544 | 1 | 850 | 20 | 4.046628
16.97 | 12.18 | 2.25 | 1.41 | 0.61 | 0.03 | 0.018 | 0 | 0 | 0.34 | 0.0218 | 0.07 | 0.0008 | 0.026 | 0.007 | 0 | 0.006 | 0 | 1060 | 3.819544 | 1 | 600 | 196 | 3.620573
16.97 | 12.18 | 2.25 | 1.41 | 0.61 | 0.03 | 0.018 | 0 | 0 | 0.34 | 0.0218 | 0.07 | 0.0008 | 0.026 | 0.007 | 0 | 0.006 | 0 | 1060 | 3.819544 | 1 | 700 | 88 | 3.085433
16.97 | 12.18 | 2.25 | 1.41 | 0.61 | 0.03 | 0.018 | 0 | 0 | 0.34 | 0.0218 | 0.07 | 0.0008 | 0.026 | 0.007 | 0 | 0.006 | 0 | 1060 | 3.819544 | 1 | 750 | 69 | 2.789157
16.97 | 12.18 | 2.25 | 1.41 | 0.61 | 0.03 | 0.018 | 0 | 0 | 0.34 | 0.0218 | 0.07 | 0.0008 | 0.026 | 0.007 | 0 | 0.006 | 0 | 1060 | 3.819544 | 1 | 750 | 53 | 3.321101
16.97 | 12.18 | 2.25 | 1.41 | 0.61 | 0.03 | 0.018 | 0 | 0 | 0.34 | 0.0218 | 0.07 | 0.0008 | 0.026 | 0.007 | 0 | 0.006 | 0 | 1060 | 3.819544 | 1 | 750 | 37 | 3.982877
16.97 | 12.18 | 2.25 | 1.41 | 0.61 | 0.03 | 0.018 | 0 | 0 | 0.34 | 0.0218 | 0.07 | 0.0008 | 0.026 | 0.007 | 0 | 0.006 | 0 | 1060 | 3.819544 | 1 | 750 | 33 | 4.13792
16.97 | 12.18 | 2.25 | 1.41 | 0.61 | 0.03 | 0.018 | 0 | 0 | 0.34 | 0.0218 | 0.07 | 0.0008 | 0.026 | 0.007 | 0 | 0.006 | 0 | 1060 | 3.819544 | 1 | 750 | 26 | 4.522165
16.97 | 12.18 | 2.25 | 1.41 | 0.61 | 0.03 | 0.018 | 0 | 0 | 0.34 | 0.0218 | 0.07 | 0.0008 | 0.026 | 0.007 | 0 | 0.006 | 0 | 1060 | 3.819544 | 1 | 800 | 33 | 3.539553
16.97 | 12.18 | 2.25 | 1.41 | 0.61 | 0.03 | 0.018 | 0 | 0 | 0.34 | 0.0218 | 0.07 | 0.0008 | 0.026 | 0.007 | 0 | 0.006 | 0 | 1060 | 3.819544 | 1 | 800 | 26 | 3.898583
16.97 | 12.18 | 2.25 | 1.41 | 0.61 | 0.03 | 0.018 | 0 | 0 | 0.34 | 0.0218 | 0.07 | 0.0008 | 0.026 | 0.007 | 0 | 0.006 | 0 | 1060 | 3.819544 | 1 | 850 | 26 | 3.376942
16.97 | 12.18 | 2.25 | 1.41 | 0.61 | 0.03 | 0.018 | 0 | 0 | 0.34 | 0.0218 | 0.07 | 0.0008 | 0.026 | 0.007 | 0 | 0.006 | 0 | 1060 | 3.819544 | 1 | 850 | 20 | 3.985655
17.85 | 12 | 0.04 | 1.71 | 0.6 | 0.74 | 0.019 | 0.031 | 0 | 0.05 | 0.0284 | 0.07 | 0.0012 | 0.02 | 0.005 | 0.29 | 0.019 | 0 | 1200 | 3.556303 | 1 | 600 | 314 | 2.619406
17.85 | 12 | 0.04 | 1.71 | 0.6 | 0.74 | 0.019 | 0.031 | 0 | 0.05 | 0.0284 | 0.07 | 0.0012 | 0.02 | 0.005 | 0.29 | 0.019 | 0 | 1200 | 3.556303 | 1 | 600 | 265 | 3.56521
17.85 | 12 | 0.04 | 1.71 | 0.6 | 0.74 | 0.019 | 0.031 | 0 | 0.05 | 0.0284 | 0.07 | 0.0012 | 0.02 | 0.005 | 0.29 | 0.019 | 0 | 1200 | 3.556303 | 1 | 600 | 216 | 4.391297
17.85 | 12 | 0.04 | 1.71 | 0.6 | 0.74 | 0.019 | 0.031 | 0 | 0.05 | 0.0284 | 0.07 | 0.0012 | 0.02 | 0.005 | 0.29 | 0.019 | 0 | 1200 | 3.556303 | 1 | 600 | 196 | 4.657125
17.85 | 12 | 0.04 | 1.71 | 0.6 | 0.74 | 0.019 | 0.031 | 0 | 0.05 | 0.0284 | 0.07 | 0.0012 | 0.02 | 0.005 | 0.29 | 0.019 | 0 | 1200 | 3.556303 | 1 | 600 | 176 | 4.870833
17.85 | 12 | 0.04 | 1.71 | 0.6 | 0.74 | 0.019 | 0.031 | 0 | 0.05 | 0.0284 | 0.07 | 0.0012 | 0.02 | 0.005 | 0.29 | 0.019 | 0 | 1200 | 3.556303 | 1 | 600 | 157 | 5.090307
17.85 | 12 | 0.04 | 1.71 | 0.6 | 0.74 | 0.019 | 0.031 | 0 | 0.05 | 0.0284 | 0.07 | 0.0012 | 0.02 | 0.005 | 0.29 | 0.019 | 0 | 1200 | 3.556303 | 1 | 600 | 137 | 5.290528
17.85 | 12 | 0.04 | 1.71 | 0.6 | 0.74 | 0.019 | 0.031 | 0 | 0.05 | 0.0284 | 0.07 | 0.0012 | 0.02 | 0.005 | 0.29 | 0.019 | 0 | 1200 | 3.556303 | 1 | 600 | 118 | 5.284009
17.85 | 12 | 0.04 | 1.71 | 0.6 | 0.74 | 0.019 | 0.031 | 0 | 0.05 | 0.0284 | 0.07 | 0.0012 | 0.02 | 0.005 | 0.29 | 0.019 | 0 | 1200 | 3.556303 | 1 | 600 | 108 | 5.284009
17.85 | 12 | 0.04 | 1.71 | 0.6 | 0.74 | 0.019 | 0.031 | 0 | 0.05 | 0.0284 | 0.07 | 0.0012 | 0.02 | 0.005 | 0.29 | 0.019 | 0 | 1200 | 3.556303 | 1 | 650 | 265 | 2.186956
17.85 | 12 | 0.04 | 1.71 | 0.6 | 0.74 | 0.019 | 0.031 | 0 | 0.05 | 0.0284 | 0.07 | 0.0012 | 0.02 | 0.005 | 0.29 | 0.019 | 0 | 1200 | 3.556303 | 1 | 650 | 235 | 2.868056
17.85 | 12 | 0.04 | 1.71 | 0.6 | 0.74 | 0.019 | 0.031 | 0 | 0.05 | 0.0284 | 0.07 | 0.0012 | 0.02 | 0.005 | 0.29 | 0.019 | 0 | 1200 | 3.556303 | 1 | 650 | 216 | 3.264983
17.85 | 12 | 0.04 | 1.71 | 0.6 | 0.74 | 0.019 | 0.031 | 0 | 0.05 | 0.0284 | 0.07 | 0.0012 | 0.02 | 0.005 | 0.29 | 0.019 | 0 | 1200 | 3.556303 | 1 | 650 | 176 | 3.77133
17.85 | 12 | 0.04 | 1.71 | 0.6 | 0.74 | 0.019 | 0.031 | 0 | 0.05 | 0.0284 | 0.07 | 0.0012 | 0.02 | 0.005 | 0.29 | 0.019 | 0 | 1200 | 3.556303 | 1 | 650 | 137 | 4.187853
17.85 | 12 | 0.04 | 1.71 | 0.6 | 0.74 | 0.019 | 0.031 | 0 | 0.05 | 0.0284 | 0.07 | 0.0012 | 0.02 | 0.005 | 0.29 | 0.019 | 0 | 1200 | 3.556303 | 1 | 650 | 108 | 4.646174
17.85 | 12 | 0.04 | 1.71 | 0.6 | 0.74 | 0.019 | 0.031 | 0 | 0.05 | 0.0284 | 0.07 | 0.0012 | 0.02 | 0.005 | 0.29 | 0.019 | 0 | 1200 | 3.556303 | 1 | 650 | 88 | 5.02874
17.85 | 12 | 0.04 | 1.71 | 0.6 | 0.74 | 0.019 | 0.031 | 0 | 0.05 | 0.0284 | 0.07 | 0.0012 | 0.02 | 0.005 | 0.29 | 0.019 | 0 | 1200 | 3.556303 | 1 | 650 | 78 | 5.233237
17.85 | 12 | 0.04 | 1.71 | 0.6 | 0.74 | 0.019 | 0.031 | 0 | 0.05 | 0.0284 | 0.07 | 0.0012 | 0.02 | 0.005 | 0.29 | 0.019 | 0 | 1200 | 3.556303 | 1 | 700 | 216 | 1.766413
17.85 | 12 | 0.04 | 1.71 | 0.6 | 0.74 | 0.019 | 0.031 | 0 | 0.05 | 0.0284 | 0.07 | 0.0012 | 0.02 | 0.005 | 0.29 | 0.019 | 0 | 1200 | 3.556303 | 1 | 700 | 176 | 2.551938
17.85 | 12 | 0.04 | 1.71 | 0.6 | 0.74 | 0.019 | 0.031 | 0 | 0.05 | 0.0284 | 0.07 | 0.0012 | 0.02 | 0.005 | 0.29 | 0.019 | 0 | 1200 | 3.556303 | 1 | 700 | 137 | 3.047859
17.85 | 12 | 0.04 | 1.71 | 0.6 | 0.74 | 0.019 | 0.031 | 0 | 0.05 | 0.0284 | 0.07 | 0.0012 | 0.02 | 0.005 | 0.29 | 0.019 | 0 | 1200 | 3.556303 | 1 | 700 | 98 | 3.689549
17.85 | 12 | 0.04 | 1.71 | 0.6 | 0.74 | 0.019 | 0.031 | 0 | 0.05 | 0.0284 | 0.07 | 0.0012 | 0.02 | 0.005 | 0.29 | 0.019 | 0 | 1200 | 3.556303 | 1 | 700 | 78 | 4.219616
17.85 | 12 | 0.04 | 1.71 | 0.6 | 0.74 | 0.019 | 0.031 | 0 | 0.05 | 0.0284 | 0.07 | 0.0012 | 0.02 | 0.005 | 0.29 | 0.019 | 0 | 1200 | 3.556303 | 1 | 700 | 61 | 4.674118
17.85 | 12 | 0.04 | 1.71 | 0.6 | 0.74 | 0.019 | 0.031 | 0 | 0.05 | 0.0284 | 0.07 | 0.0012 | 0.02 | 0.005 | 0.29 | 0.019 | 0 | 1200 | 3.556303 | 1 | 700 | 53 | 4.955499
17.85 | 12 | 0.04 | 1.71 | 0.6 | 0.74 | 0.019 | 0.031 | 0 | 0.05 | 0.0284 | 0.07 | 0.0012 | 0.02 | 0.005 | 0.29 | 0.019 | 0 | 1200 | 3.556303 | 1 | 700 | 47 | 5.154092
17.85 | 12 | 0.04 | 1.71 | 0.6 | 0.74 | 0.019 | 0.031 | 0 | 0.05 | 0.0284 | 0.07 | 0.0012 | 0.02 | 0.005 | 0.29 | 0.019 | 0 | 1200 | 3.556303 | 1 | 750 | 137 | 1.755875
17.85 | 12 | 0.04 | 1.71 | 0.6 | 0.74 | 0.019 | 0.031 | 0 | 0.05 | 0.0284 | 0.07 | 0.0012 | 0.02 | 0.005 | 0.29 | 0.019 | 0 | 1200 | 3.556303 | 1 | 750 | 118 | 2.063709
17.85 | 12 | 0.04 | 1.71 | 0.6 | 0.74 | 0.019 | 0.031 | 0 | 0.05 | 0.0284 | 0.07 | 0.0012 | 0.02 | 0.005 | 0.29 | 0.019 | 0 | 1200 | 3.556303 | 1 | 750 | 98 | 2.583426
17.85 | 12 | 0.04 | 1.71 | 0.6 | 0.74 | 0.019 | 0.031 | 0 | 0.05 | 0.0284 | 0.07 | 0.0012 | 0.02 | 0.005 | 0.29 | 0.019 | 0 | 1200 | 3.556303 | 1 | 750 | 88 | 2.965766
17.85 | 12 | 0.04 | 1.71 | 0.6 | 0.74 | 0.019 | 0.031 | 0 | 0.05 | 0.0284 | 0.07 | 0.0012 | 0.02 | 0.005 | 0.29 | 0.019 | 0 | 1200 | 3.556303 | 1 | 750 | 69 | 3.658555
17.85 | 12 | 0.04 | 1.71 | 0.6 | 0.74 | 0.019 | 0.031 | 0 | 0.05 | 0.0284 | 0.07 | 0.0012 | 0.02 | 0.005 | 0.29 | 0.019 | 0 | 1200 | 3.556303 | 1 | 750 | 53 | 4.082117
17.85 | 12 | 0.04 | 1.71 | 0.6 | 0.74 | 0.019 | 0.031 | 0 | 0.05 | 0.0284 | 0.07 | 0.0012 | 0.02 | 0.005 | 0.29 | 0.019 | 0 | 1200 | 3.556303 | 1 | 750 | 37 | 4.422902
17.8 | 12.2 | 0.05 | 1.66 | 0.49 | 0.82 | 0.018 | 0.038 | 0 | 0.03 | 0.0236 | 0.06 | 0.0012 | 0.023 | 0.006 | 0.27 | 0.023 | 0 | 1200 | 3.556303 | 1 | 600 | 314 | 2.017868
17.8 | 12.2 | 0.05 | 1.66 | 0.49 | 0.82 | 0.018 | 0.038 | 0 | 0.03 | 0.0236 | 0.06 | 0.0012 | 0.023 | 0.006 | 0.27 | 0.023 | 0 | 1200 | 3.556303 | 1 | 600 | 265 | 3.285355
17.8 | 12.2 | 0.05 | 1.66 | 0.49 | 0.82 | 0.018 | 0.038 | 0 | 0.03 | 0.0236 | 0.06 | 0.0012 | 0.023 | 0.006 | 0.27 | 0.023 | 0 | 1200 | 3.556303 | 1 | 600 | 216 | 3.860446
17.8 | 12.2 | 0.05 | 1.66 | 0.49 | 0.82 | 0.018 | 0.038 | 0 | 0.03 | 0.0236 | 0.06 | 0.0012 | 0.023 | 0.006 | 0.27 | 0.023 | 0 | 1200 | 3.556303 | 1 | 600 | 196 | 4.117258
17.8 | 12.2 | 0.05 | 1.66 | 0.49 | 0.82 | 0.018 | 0.038 | 0 | 0.03 | 0.0236 | 0.06 | 0.0012 | 0.023 | 0.006 | 0.27 | 0.023 | 0 | 1200 | 3.556303 | 1 | 600 | 176 | 4.184816
17.8 | 12.2 | 0.05 | 1.66 | 0.49 | 0.82 | 0.018 | 0.038 | 0 | 0.03 | 0.0236 | 0.06 | 0.0012 | 0.023 | 0.006 | 0.27 | 0.023 | 0 | 1200 | 3.556303 | 1 | 600 | 157 | 4.588293
17.8 | 12.2 | 0.05 | 1.66 | 0.49 | 0.82 | 0.018 | 0.038 | 0 | 0.03 | 0.0236 | 0.06 | 0.0012 | 0.023 | 0.006 | 0.27 | 0.023 | 0 | 1200 | 3.556303 | 1 | 600 | 137 | 4.911534
17.8 | 12.2 | 0.05 | 1.66 | 0.49 | 0.82 | 0.018 | 0.038 | 0 | 0.03 | 0.0236 | 0.06 | 0.0012 | 0.023 | 0.006 | 0.27 | 0.023 | 0 | 1200 | 3.556303 | 1 | 600 | 118 | 5.32068
17.8 | 12.2 | 0.05 | 1.66 | 0.49 | 0.82 | 0.018 | 0.038 | 0 | 0.03 | 0.0236 | 0.06 | 0.0012 | 0.023 | 0.006 | 0.27 | 0.023 | 0 | 1200 | 3.556303 | 1 | 600 | 108 | 5.284063
17.8 | 12.2 | 0.05 | 1.66 | 0.49 | 0.82 | 0.018 | 0.038 | 0 | 0.03 | 0.0236 | 0.06 | 0.0012 | 0.023 | 0.006 | 0.27 | 0.023 | 0 | 1200 | 3.556303 | 1 | 600 | 176 | 4.315429
17.8 | 12.2 | 0.05 | 1.66 | 0.49 | 0.82 | 0.018 | 0.038 | 0 | 0.03 | 0.0236 | 0.06 | 0.0012 | 0.023 | 0.006 | 0.27 | 0.023 | 0 | 1200 | 3.556303 | 1 | 600 | 176 | 4.337429
17.8 | 12.2 | 0.05 | 1.66 | 0.49 | 0.82 | 0.018 | 0.038 | 0 | 0.03 | 0.0236 | 0.06 | 0.0012 | 0.023 | 0.006 | 0.27 | 0.023 | 0 | 1200 | 3.556303 | 1 | 650 | 265 | 1.752816
17.8 | 12.2 | 0.05 | 1.66 | 0.49 | 0.82 | 0.018 | 0.038 | 0 | 0.03 | 0.0236 | 0.06 | 0.0012 | 0.023 | 0.006 | 0.27 | 0.023 | 0 | 1200 | 3.556303 | 1 | 650 | 216 | 2.680245
17.8 | 12.2 | 0.05 | 1.66 | 0.49 | 0.82 | 0.018 | 0.038 | 0 | 0.03 | 0.0236 | 0.06 | 0.0012 | 0.023 | 0.006 | 0.27 | 0.023 | 0 | 1200 | 3.556303 | 1 | 650 | 176 | 3.479978
17.8 | 12.2 | 0.05 | 1.66 | 0.49 | 0.82 | 0.018 | 0.038 | 0 | 0.03 | 0.0236 | 0.06 | 0.0012 | 0.023 | 0.006 | 0.27 | 0.023 | 0 | 1200 | 3.556303 | 1 | 650 | 137 | 4.266911
17.8 | 12.2 | 0.05 | 1.66 | 0.49 | 0.82 | 0.018 | 0.038 | 0 | 0.03 | 0.0236 | 0.06 | 0.0012 | 0.023 | 0.006 | 0.27 | 0.023 | 0 | 1200 | 3.556303 | 1 | 650 | 108 | 4.684242
17.8 | 12.2 | 0.05 | 1.66 | 0.49 | 0.82 | 0.018 | 0.038 | 0 | 0.03 | 0.0236 | 0.06 | 0.0012 | 0.023 | 0.006 | 0.27 | 0.023 | 0 | 1200 | 3.556303 | 1 | 650 | 88 | 5.264168
17.8 | 12.2 | 0.05 | 1.66 | 0.49 | 0.82 | 0.018 | 0.038 | 0 | 0.03 | 0.0236 | 0.06 | 0.0012 | 0.023 | 0.006 | 0.27 | 0.023 | 0 | 1200 | 3.556303 | 1 | 650 | 78 | 5.277676
17.8 | 12.2 | 0.05 | 1.66 | 0.49 | 0.82 | 0.018 | 0.038 | 0 | 0.03 | 0.0236 | 0.06 | 0.0012 | 0.023 | 0.006 | 0.27 | 0.023 | 0 | 1200 | 3.556303 | 1 | 700 | 176 | 2.54295
17.8 | 12.2 | 0.05 | 1.66 | 0.49 | 0.82 | 0.018 | 0.038 | 0 | 0.03 | 0.0236 | 0.06 | 0.0012 | 0.023 | 0.006 | 0.27 | 0.023 | 0 | 1200 | 3.556303 | 1 | 700 | 137 | 3.290836
17.8 | 12.2 | 0.05 | 1.66 | 0.49 | 0.82 | 0.018 | 0.038 | 0 | 0.03 | 0.0236 | 0.06 | 0.0012 | 0.023 | 0.006 | 0.27 | 0.023 | 0 | 1200 | 3.556303 | 1 | 700 | 98 | 3.876403
17.8 | 12.2 | 0.05 | 1.66 | 0.49 | 0.82 | 0.018 | 0.038 | 0 | 0.03 | 0.0236 | 0.06 | 0.0012 | 0.023 | 0.006 | 0.27 | 0.023 | 0 | 1200 | 3.556303 | 1 | 700 | 78 | 4.358728
17.8 | 12.2 | 0.05 | 1.66 | 0.49 | 0.82 | 0.018 | 0.038 | 0 | 0.03 | 0.0236 | 0.06 | 0.0012 | 0.023 | 0.006 | 0.27 | 0.023 | 0 | 1200 | 3.556303 | 1 | 700 | 61 | 4.932833
17.8 | 12.2 | 0.05 | 1.66 | 0.49 | 0.82 | 0.018 | 0.038 | 0 | 0.03 | 0.0236 | 0.06 | 0.0012 | 0.023 | 0.006 | 0.27 | 0.023 | 0 | 1200 | 3.556303 | 1 | 700 | 53 | 4.839871
17.8 | 12.2 | 0.05 | 1.66 | 0.49 | 0.82 | 0.018 | 0.038 | 0 | 0.03 | 0.0236 | 0.06 | 0.0012 | 0.023 | 0.006 | 0.27 | 0.023 | 0 | 1200 | 3.556303 | 1 | 700 | 47 | 5.264631
17.8 | 12.2 | 0.05 | 1.66 | 0.49 | 0.82 | 0.018 | 0.038 | 0 | 0.03 | 0.0236 | 0.06 | 0.0012 | 0.023 | 0.006 | 0.27 | 0.023 | 0 | 1200 | 3.556303 | 1 | 750 | 137 | 2.254064
17.8 | 12.2 | 0.05 | 1.66 | 0.49 | 0.82 | 0.018 | 0.038 | 0 | 0.03 | 0.0236 | 0.06 | 0.0012 | 0.023 | 0.006 | 0.27 | 0.023 | 0 | 1200 | 3.556303 | 1 | 750 | 98 | 2.95588
17.8 | 12.2 | 0.05 | 1.66 | 0.49 | 0.82 | 0.018 | 0.038 | 0 | 0.03 | 0.0236 | 0.06 | 0.0012 | 0.023 | 0.006 | 0.27 | 0.023 | 0 | 1200 | 3.556303 | 1 | 750 | 69 | 3.843694
17.8 | 12.2 | 0.05 | 1.66 | 0.49 | 0.82 | 0.018 | 0.038 | 0 | 0.03 | 0.0236 | 0.06 | 0.0012 | 0.023 | 0.006 | 0.27 | 0.023 | 0 | 1200 | 3.556303 | 1 | 750 | 53 | 4.327886
17.8 | 12.2 | 0.05 | 1.66 | 0.49 | 0.82 | 0.018 | 0.038 | 0 | 0.03 | 0.0236 | 0.06 | 0.0012 | 0.023 | 0.006 | 0.27 | 0.023 | 0 | 1200 | 3.556303 | 1 | 750 | 37 | 4.738623
17.95 | 12.2 | 0.1 | 1.73 | 0.62 | 0.72 | 0.019 | 0.032 | 0 | 0.04 | 0.0216 | 0.07 | 0.0016 | 0.024 | 0.007 | 0.29 | 0.012 | 0 | 1200 | 3.556303 | 1 | 600 | 314 | 2.514282
17.95 | 12.2 | 0.1 | 1.73 | 0.62 | 0.72 | 0.019 | 0.032 | 0 | 0.04 | 0.0216 | 0.07 | 0.0016 | 0.024 | 0.007 | 0.29 | 0.012 | 0 | 1200 | 3.556303 | 1 | 600 | 265 | 3.516905
17.95 | 12.2 | 0.1 | 1.73 | 0.62 | 0.72 | 0.019 | 0.032 | 0 | 0.04 | 0.0216 | 0.07 | 0.0016 | 0.024 | 0.007 | 0.29 | 0.012 | 0 | 1200 | 3.556303 | 1 | 600 | 216 | 4.728811
17.95 | 12.2 | 0.1 | 1.73 | 0.62 | 0.72 | 0.019 | 0.032 | 0 | 0.04 | 0.0216 | 0.07 | 0.0016 | 0.024 | 0.007 | 0.29 | 0.012 | 0 | 1200 | 3.556303 | 1 | 600 | 196 | 4.935643
17.95 | 12.2 | 0.1 | 1.73 | 0.62 | 0.72 | 0.019 | 0.032 | 0 | 0.04 | 0.0216 | 0.07 | 0.0016 | 0.024 | 0.007 | 0.29 | 0.012 | 0 | 1200 | 3.556303 | 1 | 600 | 176 | 4.951835
17.95 | 12.2 | 0.1 | 1.73 | 0.62 | 0.72 | 0.019 | 0.032 | 0 | 0.04 | 0.0216 | 0.07 | 0.0016 | 0.024 | 0.007 | 0.29 | 0.012 | 0 | 1200 | 3.556303 | 1 | 600 | 157 | 5.324245
17.95 | 12.2 | 0.1 | 1.73 | 0.62 | 0.72 | 0.019 | 0.032 | 0 | 0.04 | 0.0216 | 0.07 | 0.0016 | 0.024 | 0.007 | 0.29 | 0.012 | 0 | 1200 | 3.556303 | 1 | 600 | 137 | 5.299605
17.95 | 12.2 | 0.1 | 1.73 | 0.62 | 0.72 | 0.019 | 0.032 | 0 | 0.04 | 0.0216 | 0.07 | 0.0016 | 0.024 | 0.007 | 0.29 | 0.012 | 0 | 1200 | 3.556303 | 1 | 600 | 118 | 5.284063
17.95 | 12.2 | 0.1 | 1.73 | 0.62 | 0.72 | 0.019 | 0.032 | 0 | 0.04 | 0.0216 | 0.07 | 0.0016 | 0.024 | 0.007 | 0.29 | 0.012 | 0 | 1200 | 3.556303 | 1 | 600 | 108 | 5.284009
17.95 | 12.2 | 0.1 | 1.73 | 0.62 | 0.72 | 0.019 | 0.032 | 0 | 0.04 | 0.0216 | 0.07 | 0.0016 | 0.024 | 0.007 | 0.29 | 0.012 | 0 | 1200 | 3.556303 | 1 | 650 | 265 | 2.192289
17.95 | 12.2 | 0.1 | 1.73 | 0.62 | 0.72 | 0.019 | 0.032 | 0 | 0.04 | 0.0216 | 0.07 | 0.0016 | 0.024 | 0.007 | 0.29 | 0.012 | 0 | 1200 | 3.556303 | 1 | 650 | 235 | 3.124895
17.95 | 12.2 | 0.1 | 1.73 | 0.62 | 0.72 | 0.019 | 0.032 | 0 | 0.04 | 0.0216 | 0.07 | 0.0016 | 0.024 | 0.007 | 0.29 | 0.012 | 0 | 1200 | 3.556303 | 1 | 650 | 216 | 3.532066
17.95 | 12.2 | 0.1 | 1.73 | 0.62 | 0.72 | 0.019 | 0.032 | 0 | 0.04 | 0.0216 | 0.07 | 0.0016 | 0.024 | 0.007 | 0.29 | 0.012 | 0 | 1200 | 3.556303 | 1 | 650 | 176 | 3.861475
17.95 | 12.2 | 0.1 | 1.73 | 0.62 | 0.72 | 0.019 | 0.032 | 0 | 0.04 | 0.0216 | 0.07 | 0.0016 | 0.024 | 0.007 | 0.29 | 0.012 | 0 | 1200 | 3.556303 | 1 | 650 | 137 | 4.317505
17.95 | 12.2 | 0.1 | 1.73 | 0.62 | 0.72 | 0.019 | 0.032 | 0 | 0.04 | 0.0216 | 0.07 | 0.0016 | 0.024 | 0.007 | 0.29 | 0.012 | 0 | 1200 | 3.556303 | 1 | 650 | 108 | 4.717077
17.95 | 12.2 | 0.1 | 1.73 | 0.62 | 0.72 | 0.019 | 0.032 | 0 | 0.04 | 0.0216 | 0.07 | 0.0016 | 0.024 | 0.007 | 0.29 | 0.012 | 0 | 1200 | 3.556303 | 1 | 650 | 88 | 5.175909
17.95 | 12.2 | 0.1 | 1.73 | 0.62 | 0.72 | 0.019 | 0.032 | 0 | 0.04 | 0.0216 | 0.07 | 0.0016 | 0.024 | 0.007 | 0.29 | 0.012 | 0 | 1200 | 3.556303 | 1 | 700 | 216 | 1.760422
17.95 | 12.2 | 0.1 | 1.73 | 0.62 | 0.72 | 0.019 | 0.032 | 0 | 0.04 | 0.0216 | 0.07 | 0.0016 | 0.024 | 0.007 | 0.29 | 0.012 | 0 | 1200 | 3.556303 | 1 | 700 | 176 | 2.71071
17.95 | 12.2 | 0.1 | 1.73 | 0.62 | 0.72 | 0.019 | 0.032 | 0 | 0.04 | 0.0216 | 0.07 | 0.0016 | 0.024 | 0.007 | 0.29 | 0.012 | 0 | 1200 | 3.556303 | 1 | 700 | 137 | 3.249052
17.95 | 12.2 | 0.1 | 1.73 | 0.62 | 0.72 | 0.019 | 0.032 | 0 | 0.04 | 0.0216 | 0.07 | 0.0016 | 0.024 | 0.007 | 0.29 | 0.012 | 0 | 1200 | 3.556303 | 1 | 700 | 98 | 3.865732
17.95 | 12.2 | 0.1 | 1.73 | 0.62 | 0.72 | 0.019 | 0.032 | 0 | 0.04 | 0.0216 | 0.07 | 0.0016 | 0.024 | 0.007 | 0.29 | 0.012 | 0 | 1200 | 3.556303 | 1 | 700 | 78 | 4.594596
17.95 | 12.2 | 0.1 | 1.73 | 0.62 | 0.72 | 0.019 | 0.032 | 0 | 0.04 | 0.0216 | 0.07 | 0.0016 | 0.024 | 0.007 | 0.29 | 0.012 | 0 | 1200 | 3.556303 | 1 | 700 | 61 | 5.138495
17.95 | 12.2 | 0.1 | 1.73 | 0.62 | 0.72 | 0.019 | 0.032 | 0 | 0.04 | 0.0216 | 0.07 | 0.0016 | 0.024 | 0.007 | 0.29 | 0.012 | 0 | 1200 | 3.556303 | 1 | 700 | 53 | 4.283979
17.95 | 12.2 | 0.1 | 1.73 | 0.62 | 0.72 | 0.019 | 0.032 | 0 | 0.04 | 0.0216 | 0.07 | 0.0016 | 0.024 | 0.007 | 0.29 | 0.012 | 0 | 1200 | 3.556303 | 1 | 700 | 47 | 5.273416
17.95 | 12.2 | 0.1 | 1.73 | 0.62 | 0.72 | 0.019 | 0.032 | 0 | 0.04 | 0.0216 | 0.07 | 0.0016 | 0.024 | 0.007 | 0.29 | 0.012 | 0 | 1200 | 3.556303 | 1 | 700 | 41 | 5.323099
17.95 | 12.2 | 0.1 | 1.73 | 0.62 | 0.72 | 0.019 | 0.032 | 0 | 0.04 | 0.0216 | 0.07 | 0.0016 | 0.024 | 0.007 | 0.29 | 0.012 | 0 | 1200 | 3.556303 | 1 | 750 | 157 | 1.380211
17.95 | 12.2 | 0.1 | 1.73 | 0.62 | 0.72 | 0.019 | 0.032 | 0 | 0.04 | 0.0216 | 0.07 | 0.0016 | 0.024 | 0.007 | 0.29 | 0.012 | 0 | 1200 | 3.556303 | 1 | 750 | 137 | 1.877947
17.95 | 12.2 | 0.1 | 1.73 | 0.62 | 0.72 | 0.019 | 0.032 | 0 | 0.04 | 0.0216 | 0.07 | 0.0016 | 0.024 | 0.007 | 0.29 | 0.012 | 0 | 1200 | 3.556303 | 1 | 750 | 118 | 2.225309
17.95 | 12.2 | 0.1 | 1.73 | 0.62 | 0.72 | 0.019 | 0.032 | 0 | 0.04 | 0.0216 | 0.07 | 0.0016 | 0.024 | 0.007 | 0.29 | 0.012 | 0 | 1200 | 3.556303 | 1 | 750 | 98 | 2.841422
17.95 | 12.2 | 0.1 | 1.73 | 0.62 | 0.72 | 0.019 | 0.032 | 0 | 0.04 | 0.0216 | 0.07 | 0.0016 | 0.024 | 0.007 | 0.29 | 0.012 | 0 | 1200 | 3.556303 | 1 | 750 | 88 | 3.175773
17.95 | 12.2 | 0.1 | 1.73 | 0.62 | 0.72 | 0.019 | 0.032 | 0 | 0.04 | 0.0216 | 0.07 | 0.0016 | 0.024 | 0.007 | 0.29 | 0.012 | 0 | 1200 | 3.556303 | 1 | 750 | 69 | 4.018725
17.95 | 12.2 | 0.1 | 1.73 | 0.62 | 0.72 | 0.019 | 0.032 | 0 | 0.04 | 0.0216 | 0.07 | 0.0016 | 0.024 | 0.007 | 0.29 | 0.012 | 0 | 1200 | 3.556303 | 1 | 750 | 53 | 4.380171
17.95 | 12.2 | 0.1 | 1.73 | 0.62 | 0.72 | 0.019 | 0.032 | 0 | 0.04 | 0.0216 | 0.07 | 0.0016 | 0.024 | 0.007 | 0.29 | 0.012 | 0 | 1200 | 3.556303 | 1 | 750 | 37 | 4.812144
17.61 | 12.5 | 0.06 | 1.73 | 0.82 | 0.79 | 0.019 | 0.032 | 0 | 0.1 | 0.02 | 0.04 | 0.0004 | 0.022 | 0.009 | 0.33 | 0.013 | 0 | 1200 | 3.079181 | 1 | 600 | 314 | 1.63749
17.61 | 12.5 | 0.06 | 1.73 | 0.82 | 0.79 | 0.019 | 0.032 | 0 | 0.1 | 0.02 | 0.04 | 0.0004 | 0.022 | 0.009 | 0.33 | 0.013 | 0 | 1200 | 3.079181 | 1 | 600 | 265 | 2.780677
17.61 | 12.5 | 0.06 | 1.73 | 0.82 | 0.79 | 0.019 | 0.032 | 0 | 0.1 | 0.02 | 0.04 | 0.0004 | 0.022 | 0.009 | 0.33 | 0.013 | 0 | 1200 | 3.079181 | 1 | 600 | 216 | 3.337379
17.61 | 12.5 | 0.06 | 1.73 | 0.82 | 0.79 | 0.019 | 0.032 | 0 | 0.1 | 0.02 | 0.04 | 0.0004 | 0.022 | 0.009 | 0.33 | 0.013 | 0 | 1200 | 3.079181 | 1 | 600 | 196 | 3.528981
17.61 | 12.5 | 0.06 | 1.73 | 0.82 | 0.79 | 0.019 | 0.032 | 0 | 0.1 | 0.02 | 0.04 | 0.0004 | 0.022 | 0.009 | 0.33 | 0.013 | 0 | 1200 | 3.079181 | 1 | 600 | 176 | 3.725528
17.61 | 12.5 | 0.06 | 1.73 | 0.82 | 0.79 | 0.019 | 0.032 | 0 | 0.1 | 0.02 | 0.04 | 0.0004 | 0.022 | 0.009 | 0.33 | 0.013 | 0 | 1200 | 3.079181 | 1 | 600 | 157 | 3.885401
17.61 | 12.5 | 0.06 | 1.73 | 0.82 | 0.79 | 0.019 | 0.032 | 0 | 0.1 | 0.02 | 0.04 | 0.0004 | 0.022 | 0.009 | 0.33 | 0.013 | 0 | 1200 | 3.079181 | 1 | 600 | 137 | 4.090702
17.61 | 12.5 | 0.06 | 1.73 | 0.82 | 0.79 | 0.019 | 0.032 | 0 | 0.1 | 0.02 | 0.04 | 0.0004 | 0.022 | 0.009 | 0.33 | 0.013 | 0 | 1200 | 3.079181 | 1 | 600 | 118 | 4.302768
17.61 | 12.5 | 0.06 | 1.73 | 0.82 | 0.79 | 0.019 | 0.032 | 0 | 0.1 | 0.02 | 0.04 | 0.0004 | 0.022 | 0.009 | 0.33 | 0.013 | 0 | 1200 | 3.079181 | 1 | 600 | 108 | 4.45557
17.61 | 12.5 | 0.06 | 1.73 | 0.82 | 0.79 | 0.019 | 0.032 | 0 | 0.1 | 0.02 | 0.04 | 0.0004 | 0.022 | 0.009 | 0.33 | 0.013 | 0 | 1200 | 3.079181 | 1 | 600 | 78 | 5.1867
17.61 | 12.5 | 0.06 | 1.73 | 0.82 | 0.79 | 0.019 | 0.032 | 0 | 0.1 | 0.02 | 0.04 | 0.0004 | 0.022 | 0.009 | 0.33 | 0.013 | 0 | 1200 | 3.079181 | 1 | 650 | 265 | 1.403121
17.61 | 12.5 | 0.06 | 1.73 | 0.82 | 0.79 | 0.019 | 0.032 | 0 | 0.1 | 0.02 | 0.04 | 0.0004 | 0.022 | 0.009 | 0.33 | 0.013 | 0 | 1200 | 3.079181 | 1 | 650 | 216 | 2.224792
17.61 | 12.5 | 0.06 | 1.73 | 0.82 | 0.79 | 0.019 | 0.032 | 0 | 0.1 | 0.02 | 0.04 | 0.0004 | 0.022 | 0.009 | 0.33 | 0.013 | 0 | 1200 | 3.079181 | 1 | 650 | 176 | 2.723702
17.61 | 12.5 | 0.06 | 1.73 | 0.82 | 0.79 | 0.019 | 0.032 | 0 | 0.1 | 0.02 | 0.04 | 0.0004 | 0.022 | 0.009 | 0.33 | 0.013 | 0 | 1200 | 3.079181 | 1 | 650 | 137 | 3.302504
17.61 | 12.5 | 0.06 | 1.73 | 0.82 | 0.79 | 0.019 | 0.032 | 0 | 0.1 | 0.02 | 0.04 | 0.0004 | 0.022 | 0.009 | 0.33 | 0.013 | 0 | 1200 | 3.079181 | 1 | 650 | 108 | 3.781023
17.61 | 12.5 | 0.06 | 1.73 | 0.82 | 0.79 | 0.019 | 0.032 | 0 | 0.1 | 0.02 | 0.04 | 0.0004 | 0.022 | 0.009 | 0.33 | 0.013 | 0 | 1200 | 3.079181 | 1 | 650 | 88 | 4.128499
17.61 | 12.5 | 0.06 | 1.73 | 0.82 | 0.79 | 0.019 | 0.032 | 0 | 0.1 | 0.02 | 0.04 | 0.0004 | 0.022 | 0.009 | 0.33 | 0.013 | 0 | 1200 | 3.079181 | 1 | 650 | 78 | 4.342314
17.61 | 12.5 | 0.06 | 1.73 | 0.82 | 0.79 | 0.019 | 0.032 | 0 | 0.1 | 0.02 | 0.04 | 0.0004 | 0.022 | 0.009 | 0.33 | 0.013 | 0 | 1200 | 3.079181 | 1 | 650 | 69 | 4.571829
17.61 | 12.5 | 0.06 | 1.73 | 0.82 | 0.79 | 0.019 | 0.032 | 0 | 0.1 | 0.02 | 0.04 | 0.0004 | 0.022 | 0.009 | 0.33 | 0.013 | 0 | 1200 | 3.079181 | 1 | 650 | 61 | 4.785937
17.61 | 12.5 | 0.06 | 1.73 | 0.82 | 0.79 | 0.019 | 0.032 | 0 | 0.1 | 0.02 | 0.04 | 0.0004 | 0.022 | 0.009 | 0.33 | 0.013 | 0 | 1200 | 3.079181 | 1 | 650 | 53 | 5.042489
17.61 | 12.5 | 0.06 | 1.73 | 0.82 | 0.79 | 0.019 | 0.032 | 0 | 0.1 | 0.02 | 0.04 | 0.0004 | 0.022 | 0.009 | 0.33 | 0.013 | 0 | 1200 | 3.079181 | 1 | 700 | 176 | 1.744293
17.61 | 12.5 | 0.06 | 1.73 | 0.82 | 0.79 | 0.019 | 0.032 | 0 | 0.1 | 0.02 | 0.04 | 0.0004 | 0.022 | 0.009 | 0.33 | 0.013 | 0 | 1200 | 3.079181 | 1 | 700 | 137 | 2.443889
17.61 | 12.5 | 0.06 | 1.73 | 0.82 | 0.79 | 0.019 | 0.032 | 0 | 0.1 | 0.02 | 0.04 | 0.0004 | 0.022 | 0.009 | 0.33 | 0.013 | 0 | 1200 | 3.079181 | 1 | 700 | 98 | 3.157064
17.61 | 12.5 | 0.06 | 1.73 | 0.82 | 0.79 | 0.019 | 0.032 | 0 | 0.1 | 0.02 | 0.04 | 0.0004 | 0.022 | 0.009 | 0.33 | 0.013 | 0 | 1200 | 3.079181 | 1 | 700 | 78 | 3.551913
17.61 | 12.5 | 0.06 | 1.73 | 0.82 | 0.79 | 0.019 | 0.032 | 0 | 0.1 | 0.02 | 0.04 | 0.0004 | 0.022 | 0.009 | 0.33 | 0.013 | 0 | 1200 | 3.079181 | 1 | 700 | 61 | 4.106561
17.61 | 12.5 | 0.06 | 1.73 | 0.82 | 0.79 | 0.019 | 0.032 | 0 | 0.1 | 0.02 | 0.04 | 0.0004 | 0.022 | 0.009 | 0.33 | 0.013 | 0 | 1200 | 3.079181 | 1 | 700 | 53 | 4.310698
17.61 | 12.5 | 0.06 | 1.73 | 0.82 | 0.79 | 0.019 | 0.032 | 0 | 0.1 | 0.02 | 0.04 | 0.0004 | 0.022 | 0.009 | 0.33 | 0.013 | 0 | 1200 | 3.079181 | 1 | 700 | 47 | 4.623512
17.61 | 12.5 | 0.06 | 1.73 | 0.82 | 0.79 | 0.019 | 0.032 | 0 | 0.1 | 0.02 | 0.04 | 0.0004 | 0.022 | 0.009 | 0.33 | 0.013 | 0 | 1200 | 3.079181 | 1 | 700 | 41 | 4.752733
17.61 | 12.5 | 0.06 | 1.73 | 0.82 | 0.79 | 0.019 | 0.032 | 0 | 0.1 | 0.02 | 0.04 | 0.0004 | 0.022 | 0.009 | 0.33 | 0.013 | 0 | 1200 | 3.079181 | 1 | 700 | 37 | 5.011829
17.61 | 12.5 | 0.06 | 1.73 | 0.82 | 0.79 | 0.019 | 0.032 | 0 | 0.1 | 0.02 | 0.04 | 0.0004 | 0.022 | 0.009 | 0.33 | 0.013 | 0 | 1200 | 3.079181 | 1 | 750 | 137 | 1.365488
17.61 | 12.5 | 0.06 | 1.73 | 0.82 | 0.79 | 0.019 | 0.032 | 0 | 0.1 | 0.02 | 0.04 | 0.0004 | 0.022 | 0.009 | 0.33 | 0.013 | 0 | 1200 | 3.079181 | 1 | 750 | 98 | 2.221153
17.61 | 12.5 | 0.06 | 1.73 | 0.82 | 0.79 | 0.019 | 0.032 | 0 | 0.1 | 0.02 | 0.04 | 0.0004 | 0.022 | 0.009 | 0.33 | 0.013 | 0 | 1200 | 3.079181 | 1 | 750 | 69 | 3.047547
17.61 | 12.5 | 0.06 | 1.73 | 0.82 | 0.79 | 0.019 | 0.032 | 0 | 0.1 | 0.02 | 0.04 | 0.0004 | 0.022 | 0.009 | 0.33 | 0.013 | 0 | 1200 | 3.079181 | 1 | 750 | 53 | 3.608633
17.61 | 12.5 | 0.06 | 1.73 | 0.82 | 0.79 | 0.019 | 0.032 | 0 | 0.1 | 0.02 | 0.04 | 0.0004 | 0.022 | 0.009 | 0.33 | 0.013 | 0 | 1200 | 3.079181 | 1 | 750 | 37 | 4.398188
17.26 | 12.21 | 0.07 | 1.7 | 0.8 | 0.77 | 0.018 | 0.032 | 0 | 0.09 | 0.021 | 0.05 | 0.0003 | 0.019 | 0.011 | 0.33 | 0.012 | 0 | 1200 | 3.079181 | 1 | 600 | 314 | 1.507856
17.26 | 12.21 | 0.07 | 1.7 | 0.8 | 0.77 | 0.018 | 0.032 | 0 | 0.09 | 0.021 | 0.05 | 0.0003 | 0.019 | 0.011 | 0.33 | 0.012 | 0 | 1200 | 3.079181 | 1 | 600 | 265 | 2.726564
17.26 | 12.21 | 0.07 | 1.7 | 0.8 | 0.77 | 0.018 | 0.032 | 0 | 0.09 | 0.021 | 0.05 | 0.0003 | 0.019 | 0.011 | 0.33 | 0.012 | 0 | 1200 | 3.079181 | 1 | 600 | 216 | 3.340127
17.26 | 12.21 | 0.07 | 1.7 | 0.8 | 0.77 | 0.018 | 0.032 | 0 | 0.09 | 0.021 | 0.05 | 0.0003 | 0.019 | 0.011 | 0.33 | 0.012 | 0 | 1200 | 3.079181 | 1 | 600 | 196 | 3.555989
17.26 | 12.21 | 0.07 | 1.7 | 0.8 | 0.77 | 0.018 | 0.032 | 0 | 0.09 | 0.021 | 0.05 | 0.0003 | 0.019 | 0.011 | 0.33 | 0.012 | 0 | 1200 | 3.079181 | 1 | 600 | 176 | 3.724628
17.26 | 12.21 | 0.07 | 1.7 | 0.8 | 0.77 | 0.018 | 0.032 | 0 | 0.09 | 0.021 | 0.05 | 0.0003 | 0.019 | 0.011 | 0.33 | 0.012 | 0 | 1200 | 3.079181 | 1 | 600 | 157 | 3.941571
17.26 | 12.21 | 0.07 | 1.7 | 0.8 | 0.77 | 0.018 | 0.032 | 0 | 0.09 | 0.021 | 0.05 | 0.0003 | 0.019 | 0.011 | 0.33 | 0.012 | 0 | 1200 | 3.079181 | 1 | 600 | 137 | 4.104552
17.26 | 12.21 | 0.07 | 1.7 | 0.8 | 0.77 | 0.018 | 0.032 | 0 | 0.09 | 0.021 | 0.05 | 0.0003 | 0.019 | 0.011 | 0.33 | 0.012 | 0 | 1200 | 3.079181 | 1 | 600 | 118 | 4.407704
17.26 | 12.21 | 0.07 | 1.7 | 0.8 | 0.77 | 0.018 | 0.032 | 0 | 0.09 | 0.021 | 0.05 | 0.0003 | 0.019 | 0.011 | 0.33 | 0.012 | 0 | 1200 | 3.079181 | 1 | 600 | 108 | 4.527707
17.26 | 12.21 | 0.07 | 1.7 | 0.8 | 0.77 | 0.018 | 0.032 | 0 | 0.09 | 0.021 | 0.05 | 0.0003 | 0.019 | 0.011 | 0.33 | 0.012 | 0 | 1200 | 3.079181 | 1 | 600 | 78 | 5.249077
17.26 | 12.21 | 0.07 | 1.7 | 0.8 | 0.77 | 0.018 | 0.032 | 0 | 0.09 | 0.021 | 0.05 | 0.0003 | 0.019 | 0.011 | 0.33 | 0.012 | 0 | 1200 | 3.079181 | 1 | 650 | 265 | 1.419956
17.26 | 12.21 | 0.07 | 1.7 | 0.8 | 0.77 | 0.018 | 0.032 | 0 | 0.09 | 0.021 | 0.05 | 0.0003 | 0.019 | 0.011 | 0.33 | 0.012 | 0 | 1200 | 3.079181 | 1 | 650 | 216 | 2.277838
17.26 | 12.21 | 0.07 | 1.7 | 0.8 | 0.77 | 0.018 | 0.032 | 0 | 0.09 | 0.021 | 0.05 | 0.0003 | 0.019 | 0.011 | 0.33 | 0.012 | 0 | 1200 | 3.079181 | 1 | 650 | 176 | 2.757472
17.26 | 12.21 | 0.07 | 1.7 | 0.8 | 0.77 | 0.018 | 0.032 | 0 | 0.09 | 0.021 | 0.05 | 0.0003 | 0.019 | 0.011 | 0.33 | 0.012 | 0 | 1200 | 3.079181 | 1 | 650 | 137 | 3.324262
17.26 | 12.21 | 0.07 | 1.7 | 0.8 | 0.77 | 0.018 | 0.032 | 0 | 0.09 | 0.021 | 0.05 | 0.0003 | 0.019 | 0.011 | 0.33 | 0.012 | 0 | 1200 | 3.079181 | 1 | 650 | 108 | 3.829304
17.26 | 12.21 | 0.07 | 1.7 | 0.8 | 0.77 | 0.018 | 0.032 | 0 | 0.09 | 0.021 | 0.05 | 0.0003 | 0.019 | 0.011 | 0.33 | 0.012 | 0 | 1200 | 3.079181 | 1 | 650 | 88 | 4.159071
17.26 | 12.21 | 0.07 | 1.7 | 0.8 | 0.77 | 0.018 | 0.032 | 0 | 0.09 | 0.021 | 0.05 | 0.0003 | 0.019 | 0.011 | 0.33 | 0.012 | 0 | 1200 | 3.079181 | 1 | 650 | 78 | 4.415164
17.26 | 12.21 | 0.07 | 1.7 | 0.8 | 0.77 | 0.018 | 0.032 | 0 | 0.09 | 0.021 | 0.05 | 0.0003 | 0.019 | 0.011 | 0.33 | 0.012 | 0 | 1200 | 3.079181 | 1 | 650 | 69 | 4.691545
17.26 | 12.21 | 0.07 | 1.7 | 0.8 | 0.77 | 0.018 | 0.032 | 0 | 0.09 | 0.021 | 0.05 | 0.0003 | 0.019 | 0.011 | 0.33 | 0.012 | 0 | 1200 | 3.079181 | 1 | 650 | 61 | 4.859185
17.26 | 12.21 | 0.07 | 1.7 | 0.8 | 0.77 | 0.018 | 0.032 | 0 | 0.09 | 0.021 | 0.05 | 0.0003 | 0.019 | 0.011 | 0.33 | 0.012 | 0 | 1200 | 3.079181 | 1 | 650 | 53 | 5.110711
17.26 | 12.21 | 0.07 | 1.7 | 0.8 | 0.77 | 0.018 | 0.032 | 0 | 0.09 | 0.021 | 0.05 | 0.0003 | 0.019 | 0.011 | 0.33 | 0.012 | 0 | 1200 | 3.079181 | 1 | 700 | 176 | 1.790988
17.26 | 12.21 | 0.07 | 1.7 | 0.8 | 0.77 | 0.018 | 0.032 | 0 | 0.09 | 0.021 | 0.05 | 0.0003 | 0.019 | 0.011 | 0.33 | 0.012 | 0 | 1200 | 3.079181 | 1 | 700 | 137 | 2.50515
17.26 | 12.21 | 0.07 | 1.7 | 0.8 | 0.77 | 0.018 | 0.032 | 0 | 0.09 | 0.021 | 0.05 | 0.0003 | 0.019 | 0.011 | 0.33 | 0.012 | 0 | 1200 | 3.079181 | 1 | 700 | 98 | 3.178373
17.26 | 12.21 | 0.07 | 1.7 | 0.8 | 0.77 | 0.018 | 0.032 | 0 | 0.09 | 0.021 | 0.05 | 0.0003 | 0.019 | 0.011 | 0.33 | 0.012 | 0 | 1200 | 3.079181 | 1 | 700 | 78 | 3.610554
17.26 | 12.21 | 0.07 | 1.7 | 0.8 | 0.77 | 0.018 | 0.032 | 0 | 0.09 | 0.021 | 0.05 | 0.0003 | 0.019 | 0.011 | 0.33 | 0.012 | 0 | 1200 | 3.079181 | 1 | 700 | 61 | 4.183304
17.26 | 12.21 | 0.07 | 1.7 | 0.8 | 0.77 | 0.018 | 0.032 | 0 | 0.09 | 0.021 | 0.05 | 0.0003 | 0.019 | 0.011 | 0.33 | 0.012 | 0 | 1200 | 3.079181 | 1 | 700 | 53 | 4.464788
17.26 | 12.21 | 0.07 | 1.7 | 0.8 | 0.77 | 0.018 | 0.032 | 0 | 0.09 | 0.021 | 0.05 | 0.0003 | 0.019 | 0.011 | 0.33 | 0.012 | 0 | 1200 | 3.079181 | 1 | 700 | 47 | 4.67293
17.26 | 12.21 | 0.07 | 1.7 | 0.8 | 0.77 | 0.018 | 0.032 | 0 | 0.09 | 0.021 | 0.05 | 0.0003 | 0.019 | 0.011 | 0.33 | 0.012 | 0 | 1200 | 3.079181 | 1 | 700 | 41 | 4.891328
17.26 | 12.21 | 0.07 | 1.7 | 0.8 | 0.77 | 0.018 | 0.032 | 0 | 0.09 | 0.021 | 0.05 | 0.0003 | 0.019 | 0.011 | 0.33 | 0.012 | 0 | 1200 | 3.079181 | 1 | 700 | 37 | 5.059689
17.26 | 12.21 | 0.07 | 1.7 | 0.8 | 0.77 | 0.018 | 0.032 | 0 | 0.09 | 0.021 | 0.05 | 0.0003 | 0.019 | 0.011 | 0.33 | 0.012 | 0 | 1200 | 3.079181 | 1 | 750 | 137 | 1.394452
17.26 | 12.21 | 0.07 | 1.7 | 0.8 | 0.77 | 0.018 | 0.032 | 0 | 0.09 | 0.021 | 0.05 | 0.0003 | 0.019 | 0.011 | 0.33 | 0.012 | 0 | 1200 | 3.079181 | 1 | 750 | 98 | 2.245513
17.26 | 12.21 | 0.07 | 1.7 | 0.8 | 0.77 | 0.018 | 0.032 | 0 | 0.09 | 0.021 | 0.05 | 0.0003 | 0.019 | 0.011 | 0.33 | 0.012 | 0 | 1200 | 3.079181 | 1 | 750 | 69 | 3.081383
17.26 | 12.21 | 0.07 | 1.7 | 0.8 | 0.77 | 0.018 | 0.032 | 0 | 0.09 | 0.021 | 0.05 | 0.0003 | 0.019 | 0.011 | 0.33 | 0.012 | 0 | 1200 | 3.079181 | 1 | 750 | 53 | 3.603188
17.26 | 12.21 | 0.07 | 1.7 | 0.8 | 0.77 | 0.018 | 0.032 | 0 | 0.09 | 0.021 | 0.05 | 0.0003 | 0.019 | 0.011 | 0.33 | 0.012 | 0 | 1200 | 3.079181 | 1 | 750 | 37 | 4.486072
17.89 | 12.55 | 0.11 | 1.74 | 0.77 | 0.77 | 0.02 | 0.033 | 0 | 0.09 | 0.016 | 0.05 | 0.0004 | 0.025 | 0.007 | 0.37 | 0.004 | 0 | 1200 | 3.079181 | 1 | 600 | 314 | 1.346353
17.89 | 12.55 | 0.11 | 1.74 | 0.77 | 0.77 | 0.02 | 0.033 | 0 | 0.09 | 0.016 | 0.05 | 0.0004 | 0.025 | 0.007 | 0.37 | 0.004 | 0 | 1200 | 3.079181 | 1 | 600 | 265 | 2.108227
17.89 | 12.55 | 0.11 | 1.74 | 0.77 | 0.77 | 0.02 | 0.033 | 0 | 0.09 | 0.016 | 0.05 | 0.0004 | 0.025 | 0.007 | 0.37 | 0.004 | 0 | 1200 | 3.079181 | 1 | 600 | 216 | 3.375627
17.89 | 12.55 | 0.11 | 1.74 | 0.77 | 0.77 | 0.02 | 0.033 | 0 | 0.09 | 0.016 | 0.05 | 0.0004 | 0.025 | 0.007 | 0.37 | 0.004 | 0 | 1200 | 3.079181 | 1 | 600 | 196 | 3.681142
17.89 | 12.55 | 0.11 | 1.74 | 0.77 | 0.77 | 0.02 | 0.033 | 0 | 0.09 | 0.016 | 0.05 | 0.0004 | 0.025 | 0.007 | 0.37 | 0.004 | 0 | 1200 | 3.079181 | 1 | 600 | 176 | 3.857718
17.89 | 12.55 | 0.11 | 1.74 | 0.77 | 0.77 | 0.02 | 0.033 | 0 | 0.09 | 0.016 | 0.05 | 0.0004 | 0.025 | 0.007 | 0.37 | 0.004 | 0 | 1200 | 3.079181 | 1 | 600 | 157 | 3.984473
17.89 | 12.55 | 0.11 | 1.74 | 0.77 | 0.77 | 0.02 | 0.033 | 0 | 0.09 | 0.016 | 0.05 | 0.0004 | 0.025 | 0.007 | 0.37 | 0.004 | 0 | 1200 | 3.079181 | 1 | 600 | 137 | 4.168627
17.89 | 12.55 | 0.11 | 1.74 | 0.77 | 0.77 | 0.02 | 0.033 | 0 | 0.09 | 0.016 | 0.05 | 0.0004 | 0.025 | 0.007 | 0.37 | 0.004 | 0 | 1200 | 3.079181 | 1 | 600 | 118 | 4.363883
17.89 | 12.55 | 0.11 | 1.74 | 0.77 | 0.77 | 0.02 | 0.033 | 0 | 0.09 | 0.016 | 0.05 | 0.0004 | 0.025 | 0.007 | 0.37 | 0.004 | 0 | 1200 | 3.079181 | 1 | 600 | 108 | 4.490113
17.89 | 12.55 | 0.11 | 1.74 | 0.77 | 0.77 | 0.02 | 0.033 | 0 | 0.09 | 0.016 | 0.05 | 0.0004 | 0.025 | 0.007 | 0.37 | 0.004 | 0 | 1200 | 3.079181 | 1 | 600 | 78 | 5.08319
17.89 | 12.55 | 0.11 | 1.74 | 0.77 | 0.77 | 0.02 | 0.033 | 0 | 0.09 | 0.016 | 0.05 | 0.0004 | 0.025 | 0.007 | 0.37 | 0.004 | 0 | 1200 | 3.079181 | 1 | 650 | 265 | 1.285557
17.89 | 12.55 | 0.11 | 1.74 | 0.77 | 0.77 | 0.02 | 0.033 | 0 | 0.09 | 0.016 | 0.05 | 0.0004 | 0.025 | 0.007 | 0.37 | 0.004 | 0 | 1200 | 3.079181 | 1 | 650 | 216 | 2.268812
17.89 | 12.55 | 0.11 | 1.74 | 0.77 | 0.77 | 0.02 | 0.033 | 0 | 0.09 | 0.016 | 0.05 | 0.0004 | 0.025 | 0.007 | 0.37 | 0.004 | 0 | 1200 | 3.079181 | 1 | 650 | 176 | 2.826464
17.89 | 12.55 | 0.11 | 1.74 | 0.77 | 0.77 | 0.02 | 0.033 | 0 | 0.09 | 0.016 | 0.05 | 0.0004 | 0.025 | 0.007 | 0.37 | 0.004 | 0 | 1200 | 3.079181 | 1 | 650 | 137 | 3.257559
17.89 | 12.55 | 0.11 | 1.74 | 0.77 | 0.77 | 0.02 | 0.033 | 0 | 0.09 | 0.016 | 0.05 | 0.0004 | 0.025 | 0.007 | 0.37 | 0.004 | 0 | 1200 | 3.079181 | 1 | 650 | 108 | 3.617682
17.89 | 12.55 | 0.11 | 1.74 | 0.77 | 0.77 | 0.02 | 0.033 | 0 | 0.09 | 0.016 | 0.05 | 0.0004 | 0.025 | 0.007 | 0.37 | 0.004 | 0 | 1200 | 3.079181 | 1 | 650 | 88 | 4.050635
17.89 | 12.55 | 0.11 | 1.74 | 0.77 | 0.77 | 0.02 | 0.033 | 0 | 0.09 | 0.016 | 0.05 | 0.0004 | 0.025 | 0.007 | 0.37 | 0.004 | 0 | 1200 | 3.079181 | 1 | 650 | 78 | 4.235311
17.89 | 12.55 | 0.11 | 1.74 | 0.77 | 0.77 | 0.02 | 0.033 | 0 | 0.09 | 0.016 | 0.05 | 0.0004 | 0.025 | 0.007 | 0.37 | 0.004 | 0 | 1200 | 3.079181 | 1 | 650 | 69 | 4.58688
17.89 | 12.55 | 0.11 | 1.74 | 0.77 | 0.77 | 0.02 | 0.033 | 0 | 0.09 | 0.016 | 0.05 | 0.0004 | 0.025 | 0.007 | 0.37 | 0.004 | 0 | 1200 | 3.079181 | 1 | 650 | 61 | 4.85378
17.89 | 12.55 | 0.11 | 1.74 | 0.77 | 0.77 | 0.02 | 0.033 | 0 | 0.09 | 0.016 | 0.05 | 0.0004 | 0.025 | 0.007 | 0.37 | 0.004 | 0 | 1200 | 3.079181 | 1 | 650 | 53 | 5.111993
17.89 | 12.55 | 0.11 | 1.74 | 0.77 | 0.77 | 0.02 | 0.033 | 0 | 0.09 | 0.016 | 0.05 | 0.0004 | 0.025 | 0.007 | 0.37 | 0.004 | 0 | 1200 | 3.079181 | 1 | 700 | 176 | 1.808886
17.89 | 12.55 | 0.11 | 1.74 | 0.77 | 0.77 | 0.02 | 0.033 | 0 | 0.09 | 0.016 | 0.05 | 0.0004 | 0.025 | 0.007 | 0.37 | 0.004 | 0 | 1200 | 3.079181 | 1 | 700 | 137 | 2.499412
17.89 | 12.55 | 0.11 | 1.74 | 0.77 | 0.77 | 0.02 | 0.033 | 0 | 0.09 | 0.016 | 0.05 | 0.0004 | 0.025 | 0.007 | 0.37 | 0.004 | 0 | 1200 | 3.079181 | 1 | 700 | 98 | 3.106769
17.89 | 12.55 | 0.11 | 1.74 | 0.77 | 0.77 | 0.02 | 0.033 | 0 | 0.09 | 0.016 | 0.05 | 0.0004 | 0.025 | 0.007 | 0.37 | 0.004 | 0 | 1200 | 3.079181 | 1 | 700 | 78 | 3.544304
17.89 | 12.55 | 0.11 | 1.74 | 0.77 | 0.77 | 0.02 | 0.033 | 0 | 0.09 | 0.016 | 0.05 | 0.0004 | 0.025 | 0.007 | 0.37 | 0.004 | 0 | 1200 | 3.079181 | 1 | 700 | 61 | 4.083481
17.89 | 12.55 | 0.11 | 1.74 | 0.77 | 0.77 | 0.02 | 0.033 | 0 | 0.09 | 0.016 | 0.05 | 0.0004 | 0.025 | 0.007 | 0.37 | 0.004 | 0 | 1200 | 3.079181 | 1 | 700 | 53 | 4.438887
17.89 | 12.55 | 0.11 | 1.74 | 0.77 | 0.77 | 0.02 | 0.033 | 0 | 0.09 | 0.016 | 0.05 | 0.0004 | 0.025 | 0.007 | 0.37 | 0.004 | 0 | 1200 | 3.079181 | 1 | 700 | 47 | 4.637162
17.89 | 12.55 | 0.11 | 1.74 | 0.77 | 0.77 | 0.02 | 0.033 | 0 | 0.09 | 0.016 | 0.05 | 0.0004 | 0.025 | 0.007 | 0.37 | 0.004 | 0 | 1200 | 3.079181 | 1 | 700 | 41 | 4.906346
17.89 | 12.55 | 0.11 | 1.74 | 0.77 | 0.77 | 0.02 | 0.033 | 0 | 0.09 | 0.016 | 0.05 | 0.0004 | 0.025 | 0.007 | 0.37 | 0.004 | 0 | 1200 | 3.079181 | 1 | 700 | 37 | 5.077355
17.89 | 12.55 | 0.11 | 1.74 | 0.77 | 0.77 | 0.02 | 0.033 | 0 | 0.09 | 0.016 | 0.05 | 0.0004 | 0.025 | 0.007 | 0.37 | 0.004 | 0 | 1200 | 3.079181 | 1 | 750 | 137 | 1.428135
17.89 | 12.55 | 0.11 | 1.74 | 0.77 | 0.77 | 0.02 | 0.033 | 0 | 0.09 | 0.016 | 0.05 | 0.0004 | 0.025 | 0.007 | 0.37 | 0.004 | 0 | 1200 | 3.079181 | 1 | 750 | 98 | 2.174641
17.89 | 12.55 | 0.11 | 1.74 | 0.77 | 0.77 | 0.02 | 0.033 | 0 | 0.09 | 0.016 | 0.05 | 0.0004 | 0.025 | 0.007 | 0.37 | 0.004 | 0 | 1200 | 3.079181 | 1 | 750 | 69 | 2.756484
17.89 | 12.55 | 0.11 | 1.74 | 0.77 | 0.77 | 0.02 | 0.033 | 0 | 0.09 | 0.016 | 0.05 | 0.0004 | 0.025 | 0.007 | 0.37 | 0.004 | 0 | 1200 | 3.079181 | 1 | 750 | 53 | 3.576192
17.89 | 12.55 | 0.11 | 1.74 | 0.77 | 0.77 | 0.02 | 0.033 | 0 | 0.09 | 0.016 | 0.05 | 0.0004 | 0.025 | 0.007 | 0.37 | 0.004 | 0 | 1200 | 3.079181 | 1 | 750 | 37 | 4.367477
17.56 | 12.24 | 0.15 | 1.81 | 0.63 | 0.87 | 0.019 | 0.041 | 0 | 0.14 | 0.0222 | 0.053 | 0.0027 | 0.027 | 0.011 | 0.3 | 0.008 | 0 | 1130 | 2.778151 | 1 | 600 | 314 | 2.560624
17.56 | 12.24 | 0.15 | 1.81 | 0.63 | 0.87 | 0.019 | 0.041 | 0 | 0.14 | 0.0222 | 0.053 | 0.0027 | 0.027 | 0.011 | 0.3 | 0.008 | 0 | 1130 | 2.778151 | 1 | 600 | 265 | 3.276347
17.56 | 12.24 | 0.15 | 1.81 | 0.63 | 0.87 | 0.019 | 0.041 | 0 | 0.14 | 0.0222 | 0.053 | 0.0027 | 0.027 | 0.011 | 0.3 | 0.008 | 0 | 1130 | 2.778151 | 1 | 600 | 216 | 3.674218
17.56 | 12.24 | 0.15 | 1.81 | 0.63 | 0.87 | 0.019 | 0.041 | 0 | 0.14 | 0.0222 | 0.053 | 0.0027 | 0.027 | 0.011 | 0.3 | 0.008 | 0 | 1130 | 2.778151 | 1 | 600 | 196 | 3.872762
17.56 | 12.24 | 0.15 | 1.81 | 0.63 | 0.87 | 0.019 | 0.041 | 0 | 0.14 | 0.0222 | 0.053 | 0.0027 | 0.027 | 0.011 | 0.3 | 0.008 | 0 | 1130 | 2.778151 | 1 | 600 | 176 | 4.036649
17.56 | 12.24 | 0.15 | 1.81 | 0.63 | 0.87 | 0.019 | 0.041 | 0 | 0.14 | 0.0222 | 0.053 | 0.0027 | 0.027 | 0.011 | 0.3 | 0.008 | 0 | 1130 | 2.778151 | 1 | 600 | 157 | 4.194573
17.56 | 12.24 | 0.15 | 1.81 | 0.63 | 0.87 | 0.019 | 0.041 | 0 | 0.14 | 0.0222 | 0.053 | 0.0027 | 0.027 | 0.011 | 0.3 | 0.008 | 0 | 1130 | 2.778151 | 1 | 600 | 137 | 4.368776
17.56 | 12.24 | 0.15 | 1.81 | 0.63 | 0.87 | 0.019 | 0.041 | 0 | 0.14 | 0.0222 | 0.053 | 0.0027 | 0.027 | 0.011 | 0.3 | 0.008 | 0 | 1130 | 2.778151 | 1 | 600 | 118 | 4.66806
17.56 | 12.24 | 0.15 | 1.81 | 0.63 | 0.87 | 0.019 | 0.041 | 0 | 0.14 | 0.0222 | 0.053 | 0.0027 | 0.027 | 0.011 | 0.3 | 0.008 | 0 | 1130 | 2.778151 | 1 | 600 | 108 | 4.867019
17.56 | 12.24 | 0.15 | 1.81 | 0.63 | 0.87 | 0.019 | 0.041 | 0 | 0.14 | 0.0222 | 0.053 | 0.0027 | 0.027 | 0.011 | 0.3 | 0.008 | 0 | 1130 | 2.778151 | 1 | 650 | 265 | 2.019116
17.56 | 12.24 | 0.15 | 1.81 | 0.63 | 0.87 | 0.019 | 0.041 | 0 | 0.14 | 0.0222 | 0.053 | 0.0027 | 0.027 | 0.011 | 0.3 | 0.008 | 0 | 1130 | 2.778151 | 1 | 650 | 216 | 2.679246
17.56 | 12.24 | 0.15 | 1.81 | 0.63 | 0.87 | 0.019 | 0.041 | 0 | 0.14 | 0.0222 | 0.053 | 0.0027 | 0.027 | 0.011 | 0.3 | 0.008 | 0 | 1130 | 2.778151 | 1 | 650 | 176 | 3.200577
17.56 | 12.24 | 0.15 | 1.81 | 0.63 | 0.87 | 0.019 | 0.041 | 0 | 0.14 | 0.0222 | 0.053 | 0.0027 | 0.027 | 0.011 | 0.3 | 0.008 | 0 | 1130 | 2.778151 | 1 | 650 | 137 | 3.75151
17.56 | 12.24 | 0.15 | 1.81 | 0.63 | 0.87 | 0.019 | 0.041 | 0 | 0.14 | 0.0222 | 0.053 | 0.0027 | 0.027 | 0.011 | 0.3 | 0.008 | 0 | 1130 | 2.778151 | 1 | 650 | 108 | 4.666524
17.56 | 12.24 | 0.15 | 1.81 | 0.63 | 0.87 | 0.019 | 0.041 | 0 | 0.14 | 0.0222 | 0.053 | 0.0027 | 0.027 | 0.011 | 0.3 | 0.008 | 0 | 1130 | 2.778151 | 1 | 650 | 88 | 4.978246
17.56 | 12.24 | 0.15 | 1.81 | 0.63 | 0.87 | 0.019 | 0.041 | 0 | 0.14 | 0.0222 | 0.053 | 0.0027 | 0.027 | 0.011 | 0.3 | 0.008 | 0 | 1130 | 2.778151 | 1 | 650 | 78 | 4.929204
17.56 | 12.24 | 0.15 | 1.81 | 0.63 | 0.87 | 0.019 | 0.041 | 0 | 0.14 | 0.0222 | 0.053 | 0.0027 | 0.027 | 0.011 | 0.3 | 0.008 | 0 | 1130 | 2.778151 | 1 | 700 | 176 | 2.628491
17.56 | 12.24 | 0.15 | 1.81 | 0.63 | 0.87 | 0.019 | 0.041 | 0 | 0.14 | 0.0222 | 0.053 | 0.0027 | 0.027 | 0.011 | 0.3 | 0.008 | 0 | 1130 | 2.778151 | 1 | 700 | 137 | 3.393803
17.56 | 12.24 | 0.15 | 1.81 | 0.63 | 0.87 | 0.019 | 0.041 | 0 | 0.14 | 0.0222 | 0.053 | 0.0027 | 0.027 | 0.011 | 0.3 | 0.008 | 0 | 1130 | 2.778151 | 1 | 700 | 98 | 4.065699
17.56 | 12.24 | 0.15 | 1.81 | 0.63 | 0.87 | 0.019 | 0.041 | 0 | 0.14 | 0.0222 | 0.053 | 0.0027 | 0.027 | 0.011 | 0.3 | 0.008 | 0 | 1130 | 2.778151 | 1 | 700 | 78 | 4.376993
17.56 | 12.24 | 0.15 | 1.81 | 0.63 | 0.87 | 0.019 | 0.041 | 0 | 0.14 | 0.0222 | 0.053 | 0.0027 | 0.027 | 0.011 | 0.3 | 0.008 | 0 | 1130 | 2.778151 | 1 | 700 | 61 | 5.024831
17.56 | 12.24 | 0.15 | 1.81 | 0.63 | 0.87 | 0.019 | 0.041 | 0 | 0.14 | 0.0222 | 0.053 | 0.0027 | 0.027 | 0.011 | 0.3 | 0.008 | 0 | 1130 | 2.778151 | 1 | 700 | 47 | 5.264631
17.56 | 12.24 | 0.15 | 1.81 | 0.63 | 0.87 | 0.019 | 0.041 | 0 | 0.14 | 0.0222 | 0.053 | 0.0027 | 0.027 | 0.011 | 0.3 | 0.008 | 0 | 1130 | 2.778151 | 1 | 750 | 137 | 2.5325
17.56 | 12.24 | 0.15 | 1.81 | 0.63 | 0.87 | 0.019 | 0.041 | 0 | 0.14 | 0.0222 | 0.053 | 0.0027 | 0.027 | 0.011 | 0.3 | 0.008 | 0 | 1130 | 2.778151 | 1 | 750 | 98 | 3.078747
17.56 | 12.24 | 0.15 | 1.81 | 0.63 | 0.87 | 0.019 | 0.041 | 0 | 0.14 | 0.0222 | 0.053 | 0.0027 | 0.027 | 0.011 | 0.3 | 0.008 | 0 | 1130 | 2.778151 | 1 | 750 | 69 | 3.749025
17.56 | 12.24 | 0.15 | 1.81 | 0.63 | 0.87 | 0.019 | 0.041 | 0 | 0.14 | 0.0222 | 0.053 | 0.0027 | 0.027 | 0.011 | 0.3 | 0.008 | 0 | 1130 | 2.778151 | 1 | 750 | 53 | 4.421811
17.56 | 12.24 | 0.15 | 1.81 | 0.63 | 0.87 | 0.019 | 0.041 | 0 | 0.14 | 0.0222 | 0.053 | 0.0027 | 0.027 | 0.011 | 0.3 | 0.008 | 0 | 1130 | 2.778151 | 1 | 750 | 37 | 5.060574
18.05 | 12.13 | 0.06 | 1.76 | 0.49 | 0.88 | 0.036 | 0.036 | 0 | 0.08 | 0.0241 | 0.065 | 0.0018 | 0.019 | 0.027 | 0.22 | 0.007 | 0 | 1130 | 2.778151 | 1 | 600 | 314 | 2.10551
18.05 | 12.13 | 0.06 | 1.76 | 0.49 | 0.88 | 0.036 | 0.036 | 0 | 0.08 | 0.0241 | 0.065 | 0.0018 | 0.019 | 0.027 | 0.22 | 0.007 | 0 | 1130 | 2.778151 | 1 | 600 | 265 | 2.80291
18.05 | 12.13 | 0.06 | 1.76 | 0.49 | 0.88 | 0.036 | 0.036 | 0 | 0.08 | 0.0241 | 0.065 | 0.0018 | 0.019 | 0.027 | 0.22 | 0.007 | 0 | 1130 | 2.778151 | 1 | 600 | 216 | 3.627816
18.05 | 12.13 | 0.06 | 1.76 | 0.49 | 0.88 | 0.036 | 0.036 | 0 | 0.08 | 0.0241 | 0.065 | 0.0018 | 0.019 | 0.027 | 0.22 | 0.007 | 0 | 1130 | 2.778151 | 1 | 600 | 196 | 3.828866
18.05 | 12.13 | 0.06 | 1.76 | 0.49 | 0.88 | 0.036 | 0.036 | 0 | 0.08 | 0.0241 | 0.065 | 0.0018 | 0.019 | 0.027 | 0.22 | 0.007 | 0 | 1130 | 2.778151 | 1 | 600 | 176 | 4.009425
18.05 | 12.13 | 0.06 | 1.76 | 0.49 | 0.88 | 0.036 | 0.036 | 0 | 0.08 | 0.0241 | 0.065 | 0.0018 | 0.019 | 0.027 | 0.22 | 0.007 | 0 | 1130 | 2.778151 | 1 | 600 | 157 | 4.250742
18.05 | 12.13 | 0.06 | 1.76 | 0.49 | 0.88 | 0.036 | 0.036 | 0 | 0.08 | 0.0241 | 0.065 | 0.0018 | 0.019 | 0.027 | 0.22 | 0.007 | 0 | 1130 | 2.778151 | 1 | 600 | 137 | 4.424735
18.05 | 12.13 | 0.06 | 1.76 | 0.49 | 0.88 | 0.036 | 0.036 | 0 | 0.08 | 0.0241 | 0.065 | 0.0018 | 0.019 | 0.027 | 0.22 | 0.007 | 0 | 1130 | 2.778151 | 1 | 600 | 118 | 4.708858
18.05 | 12.13 | 0.06 | 1.76 | 0.49 | 0.88 | 0.036 | 0.036 | 0 | 0.08 | 0.0241 | 0.065 | 0.0018 | 0.019 | 0.027 | 0.22 | 0.007 | 0 | 1130 | 2.778151 | 1 | 600 | 108 | 5.075574
18.05 | 12.13 | 0.06 | 1.76 | 0.49 | 0.88 | 0.036 | 0.036 | 0 | 0.08 | 0.0241 | 0.065 | 0.0018 | 0.019 | 0.027 | 0.22 | 0.007 | 0 | 1130 | 2.778151 | 1 | 650 | 265 | 1.658011
18.05 | 12.13 | 0.06 | 1.76 | 0.49 | 0.88 | 0.036 | 0.036 | 0 | 0.08 | 0.0241 | 0.065 | 0.0018 | 0.019 | 0.027 | 0.22 | 0.007 | 0 | 1130 | 2.778151 | 1 | 650 | 216 | 2.588272
18.05 | 12.13 | 0.06 | 1.76 | 0.49 | 0.88 | 0.036 | 0.036 | 0 | 0.08 | 0.0241 | 0.065 | 0.0018 | 0.019 | 0.027 | 0.22 | 0.007 | 0 | 1130 | 2.778151 | 1 | 650 | 176 | 3.166075
18.05 | 12.13 | 0.06 | 1.76 | 0.49 | 0.88 | 0.036 | 0.036 | 0 | 0.08 | 0.0241 | 0.065 | 0.0018 | 0.019 | 0.027 | 0.22 | 0.007 | 0 | 1130 | 2.778151 | 1 | 650 | 137 | 4.160619
18.05 | 12.13 | 0.06 | 1.76 | 0.49 | 0.88 | 0.036 | 0.036 | 0 | 0.08 | 0.0241 | 0.065 | 0.0018 | 0.019 | 0.027 | 0.22 | 0.007 | 0 | 1130 | 2.778151 | 1 | 650 | 108 | 4.677403
18.05 | 12.13 | 0.06 | 1.76 | 0.49 | 0.88 | 0.036 | 0.036 | 0 | 0.08 | 0.0241 | 0.065 | 0.0018 | 0.019 | 0.027 | 0.22 | 0.007 | 0 | 1130 | 2.778151 | 1 | 650 | 88 | 5.001247
18.05 | 12.13 | 0.06 | 1.76 | 0.49 | 0.88 | 0.036 | 0.036 | 0 | 0.08 | 0.0241 | 0.065 | 0.0018 | 0.019 | 0.027 | 0.22 | 0.007 | 0 | 1130 | 2.778151 | 1 | 650 | 78 | 5.120134
18.05 | 12.13 | 0.06 | 1.76 | 0.49 | 0.88 | 0.036 | 0.036 | 0 | 0.08 | 0.0241 | 0.065 | 0.0018 | 0.019 | 0.027 | 0.22 | 0.007 | 0 | 1130 | 2.778151 | 1 | 700 | 216 | 1.176091
18.05 | 12.13 | 0.06 | 1.76 | 0.49 | 0.88 | 0.036 | 0.036 | 0 | 0.08 | 0.0241 | 0.065 | 0.0018 | 0.019 | 0.027 | 0.22 | 0.007 | 0 | 1130 | 2.778151 | 1 | 700 | 176 | 2.497344
18.05 | 12.13 | 0.06 | 1.76 | 0.49 | 0.88 | 0.036 | 0.036 | 0 | 0.08 | 0.0241 | 0.065 | 0.0018 | 0.019 | 0.027 | 0.22 | 0.007 | 0 | 1130 | 2.778151 | 1 | 700 | 137 | 3.348383
18.05 | 12.13 | 0.06 | 1.76 | 0.49 | 0.88 | 0.036 | 0.036 | 0 | 0.08 | 0.0241 | 0.065 | 0.0018 | 0.019 | 0.027 | 0.22 | 0.007 | 0 | 1130 | 2.778151 | 1 | 700 | 98 | 3.861032
18.05 | 12.13 | 0.06 | 1.76 | 0.49 | 0.88 | 0.036 | 0.036 | 0 | 0.08 | 0.0241 | 0.065 | 0.0018 | 0.019 | 0.027 | 0.22 | 0.007 | 0 | 1130 | 2.778151 | 1 | 700 | 78 | 4.269279
18.05 | 12.13 | 0.06 | 1.76 | 0.49 | 0.88 | 0.036 | 0.036 | 0 | 0.08 | 0.0241 | 0.065 | 0.0018 | 0.019 | 0.027 | 0.22 | 0.007 | 0 | 1130 | 2.778151 | 1 | 700 | 61 | 4.739936
18.05 | 12.13 | 0.06 | 1.76 | 0.49 | 0.88 | 0.036 | 0.036 | 0 | 0.08 | 0.0241 | 0.065 | 0.0018 | 0.019 | 0.027 | 0.22 | 0.007 | 0 | 1130 | 2.778151 | 1 | 700 | 53 | 5.021619
18.05 | 12.13 | 0.06 | 1.76 | 0.49 | 0.88 | 0.036 | 0.036 | 0 | 0.08 | 0.0241 | 0.065 | 0.0018 | 0.019 | 0.027 | 0.22 | 0.007 | 0 | 1130 | 2.778151 | 1 | 700 | 47 | 4.986765
18.05 | 12.13 | 0.06 | 1.76 | 0.49 | 0.88 | 0.036 | 0.036 | 0 | 0.08 | 0.0241 | 0.065 | 0.0018 | 0.019 | 0.027 | 0.22 | 0.007 | 0 | 1130 | 2.778151 | 1 | 750 | 157 | 1.880814
18.05 | 12.13 | 0.06 | 1.76 | 0.49 | 0.88 | 0.036 | 0.036 | 0 | 0.08 | 0.0241 | 0.065 | 0.0018 | 0.019 | 0.027 | 0.22 | 0.007 | 0 | 1130 | 2.778151 | 1 | 750 | 137 | 2.211121
18.05 | 12.13 | 0.06 | 1.76 | 0.49 | 0.88 | 0.036 | 0.036 | 0 | 0.08 | 0.0241 | 0.065 | 0.0018 | 0.019 | 0.027 | 0.22 | 0.007 | 0 | 1130 | 2.778151 | 1 | 750 | 118 | 2.54506
18.05 | 12.13 | 0.06 | 1.76 | 0.49 | 0.88 | 0.036 | 0.036 | 0 | 0.08 | 0.0241 | 0.065 | 0.0018 | 0.019 | 0.027 | 0.22 | 0.007 | 0 | 1130 | 2.778151 | 1 | 750 | 98 | 2.803457
18.05 | 12.13 | 0.06 | 1.76 | 0.49 | 0.88 | 0.036 | 0.036 | 0 | 0.08 | 0.0241 | 0.065 | 0.0018 | 0.019 | 0.027 | 0.22 | 0.007 | 0 | 1130 | 2.778151 | 1 | 750 | 88 | 2.783046
18.05 | 12.13 | 0.06 | 1.76 | 0.49 | 0.88 | 0.036 | 0.036 | 0 | 0.08 | 0.0241 | 0.065 | 0.0018 | 0.019 | 0.027 | 0.22 | 0.007 | 0 | 1130 | 2.778151 | 1 | 750 | 53 | 3.591866
18.05 | 12.13 | 0.06 | 1.76 | 0.49 | 0.88 | 0.036 | 0.036 | 0 | 0.08 | 0.0241 | 0.065 | 0.0018 | 0.019 | 0.027 | 0.22 | 0.007 | 0 | 1130 | 2.778151 | 1 | 750 | 37 | 4.15591
18.05 | 12.13 | 0.06 | 1.76 | 0.49 | 0.88 | 0.036 | 0.036 | 0 | 0.08 | 0.0241 | 0.065 | 0.0018 | 0.019 | 0.027 | 0.22 | 0.007 | 0 | 1130 | 2.778151 | 1 | 750 | 37 | 4.661388
17.7 | 12.38 | 0.19 | 1.82 | 0.54 | 0.87 | 0.019 | 0.042 | 0 | 0.11 | 0.0223 | 0.06 | 0.002 | 0.028 | 0.012 | 0.28 | 0.007 | 0 | 1130 | 2.778151 | 1 | 600 | 314 | 2.666331
17.7 | 12.38 | 0.19 | 1.82 | 0.54 | 0.87 | 0.019 | 0.042 | 0 | 0.11 | 0.0223 | 0.06 | 0.002 | 0.028 | 0.012 | 0.28 | 0.007 | 0 | 1130 | 2.778151 | 1 | 600 | 265 | 3.325721
17.7 | 12.38 | 0.19 | 1.82 | 0.54 | 0.87 | 0.019 | 0.042 | 0 | 0.11 | 0.0223 | 0.06 | 0.002 | 0.028 | 0.012 | 0.28 | 0.007 | 0 | 1130 | 2.778151 | 1 | 600 | 216 | 3.80187
17.7 | 12.38 | 0.19 | 1.82 | 0.54 | 0.87 | 0.019 | 0.042 | 0 | 0.11 | 0.0223 | 0.06 | 0.002 | 0.028 | 0.012 | 0.28 | 0.007 | 0 | 1130 | 2.778151 | 1 | 600 | 196 | 4.0159
17.7 | 12.38 | 0.19 | 1.82 | 0.54 | 0.87 | 0.019 | 0.042 | 0 | 0.11 | 0.0223 | 0.06 | 0.002 | 0.028 | 0.012 | 0.28 | 0.007 | 0 | 1130 | 2.778151 | 1 | 600 | 176 | 4.174243
17.7 | 12.38 | 0.19 | 1.82 | 0.54 | 0.87 | 0.019 | 0.042 | 0 | 0.11 | 0.0223 | 0.06 | 0.002 | 0.028 | 0.012 | 0.28 | 0.007 | 0 | 1130 | 2.778151 | 1 | 600 | 157 | 4.370668
17.7 | 12.38 | 0.19 | 1.82 | 0.54 | 0.87 | 0.019 | 0.042 | 0 | 0.11 | 0.0223 | 0.06 | 0.002 | 0.028 | 0.012 | 0.28 | 0.007 | 0 | 1130 | 2.778151 | 1 | 600 | 137 | 4.658418
17.7 | 12.38 | 0.19 | 1.82 | 0.54 | 0.87 | 0.019 | 0.042 | 0 | 0.11 | 0.0223 | 0.06 | 0.002 | 0.028 | 0.012 | 0.28 | 0.007 | 0 | 1130 | 2.778151 | 1 | 600 | 118 | 5.115738
17.7 | 12.38 | 0.19 | 1.82 | 0.54 | 0.87 | 0.019 | 0.042 | 0 | 0.11 | 0.0223 | 0.06 | 0.002 | 0.028 | 0.012 | 0.28 | 0.007 | 0 | 1130 | 2.778151 | 1 | 600 | 108 | 5.32078
17.7 | 12.38 | 0.19 | 1.82 | 0.54 | 0.87 | 0.019 | 0.042 | 0 | 0.11 | 0.0223 | 0.06 | 0.002 | 0.028 | 0.012 | 0.28 | 0.007 | 0 | 1130 | 2.778151 | 1 | 650 | 265 | 1.986324
17.7 | 12.38 | 0.19 | 1.82 | 0.54 | 0.87 | 0.019 | 0.042 | 0 | 0.11 | 0.0223 | 0.06 | 0.002 | 0.028 | 0.012 | 0.28 | 0.007 | 0 | 1130 | 2.778151 | 1 | 650 | 216 | 2.838975
17.7 | 12.38 | 0.19 | 1.82 | 0.54 | 0.87 | 0.019 | 0.042 | 0 | 0.11 | 0.0223 | 0.06 | 0.002 | 0.028 | 0.012 | 0.28 | 0.007 | 0 | 1130 | 2.778151 | 1 | 650 | 176 | 3.396687
17.7 | 12.38 | 0.19 | 1.82 | 0.54 | 0.87 | 0.019 | 0.042 | 0 | 0.11 | 0.0223 | 0.06 | 0.002 | 0.028 | 0.012 | 0.28 | 0.007 | 0 | 1130 | 2.778151 | 1 | 650 | 137 | 4.314596
17.7 | 12.38 | 0.19 | 1.82 | 0.54 | 0.87 | 0.019 | 0.042 | 0 | 0.11 | 0.0223 | 0.06 | 0.002 | 0.028 | 0.012 | 0.28 | 0.007 | 0 | 1130 | 2.778151 | 1 | 650 | 108 | 4.858434
17.7 | 12.38 | 0.19 | 1.82 | 0.54 | 0.87 | 0.019 | 0.042 | 0 | 0.11 | 0.0223 | 0.06 | 0.002 | 0.028 | 0.012 | 0.28 | 0.007 | 0 | 1130 | 2.778151 | 1 | 650 | 88 | 5.161576
17.7 | 12.38 | 0.19 | 1.82 | 0.54 | 0.87 | 0.019 | 0.042 | 0 | 0.11 | 0.0223 | 0.06 | 0.002 | 0.028 | 0.012 | 0.28 | 0.007 | 0 | 1130 | 2.778151 | 1 | 650 | 78 | 5.269381
17.7 | 12.38 | 0.19 | 1.82 | 0.54 | 0.87 | 0.019 | 0.042 | 0 | 0.11 | 0.0223 | 0.06 | 0.002 | 0.028 | 0.012 | 0.28 | 0.007 | 0 | 1130 | 2.778151 | 1 | 700 | 216 | 1.960471
17.7 | 12.38 | 0.19 | 1.82 | 0.54 | 0.87 | 0.019 | 0.042 | 0 | 0.11 | 0.0223 | 0.06 | 0.002 | 0.028 | 0.012 | 0.28 | 0.007 | 0 | 1130 | 2.778151 | 1 | 700 | 176 | 2.960804
17.7 | 12.38 | 0.19 | 1.82 | 0.54 | 0.87 | 0.019 | 0.042 | 0 | 0.11 | 0.0223 | 0.06 | 0.002 | 0.028 | 0.012 | 0.28 | 0.007 | 0 | 1130 | 2.778151 | 1 | 700 | 137 | 3.661283
17.7 | 12.38 | 0.19 | 1.82 | 0.54 | 0.87 | 0.019 | 0.042 | 0 | 0.11 | 0.0223 | 0.06 | 0.002 | 0.028 | 0.012 | 0.28 | 0.007 | 0 | 1130 | 2.778151 | 1 | 700 | 98 | 4.103855
17.7 | 12.38 | 0.19 | 1.82 | 0.54 | 0.87 | 0.019 | 0.042 | 0 | 0.11 | 0.0223 | 0.06 | 0.002 | 0.028 | 0.012 | 0.28 | 0.007 | 0 | 1130 | 2.778151 | 1 | 700 | 78 | 4.469165
17.7 | 12.38 | 0.19 | 1.82 | 0.54 | 0.87 | 0.019 | 0.042 | 0 | 0.11 | 0.0223 | 0.06 | 0.002 | 0.028 | 0.012 | 0.28 | 0.007 | 0 | 1130 | 2.778151 | 1 | 700 | 61 | 5.071759
17.7 | 12.38 | 0.19 | 1.82 | 0.54 | 0.87 | 0.019 | 0.042 | 0 | 0.11 | 0.0223 | 0.06 | 0.002 | 0.028 | 0.012 | 0.28 | 0.007 | 0 | 1130 | 2.778151 | 1 | 700 | 53 | 5.32425
17.7 | 12.38 | 0.19 | 1.82 | 0.54 | 0.87 | 0.019 | 0.042 | 0 | 0.11 | 0.0223 | 0.06 | 0.002 | 0.028 | 0.012 | 0.28 | 0.007 | 0 | 1130 | 2.778151 | 1 | 700 | 47 | 5.264631
17.7 | 12.38 | 0.19 | 1.82 | 0.54 | 0.87 | 0.019 | 0.042 | 0 | 0.11 | 0.0223 | 0.06 | 0.002 | 0.028 | 0.012 | 0.28 | 0.007 | 0 | 1130 | 2.778151 | 1 | 700 | 41 | 5.323081
17.7 | 12.38 | 0.19 | 1.82 | 0.54 | 0.87 | 0.019 | 0.042 | 0 | 0.11 | 0.0223 | 0.06 | 0.002 | 0.028 | 0.012 | 0.28 | 0.007 | 0 | 1130 | 2.778151 | 1 | 750 | 157 | 2.350829
17.7 | 12.38 | 0.19 | 1.82 | 0.54 | 0.87 | 0.019 | 0.042 | 0 | 0.11 | 0.0223 | 0.06 | 0.002 | 0.028 | 0.012 | 0.28 | 0.007 | 0 | 1130 | 2.778151 | 1 | 750 | 137 | 2.664548
17.7 | 12.38 | 0.19 | 1.82 | 0.54 | 0.87 | 0.019 | 0.042 | 0 | 0.11 | 0.0223 | 0.06 | 0.002 | 0.028 | 0.012 | 0.28 | 0.007 | 0 | 1130 | 2.778151 | 1 | 750 | 118 | 2.869056
17.7 | 12.38 | 0.19 | 1.82 | 0.54 | 0.87 | 0.019 | 0.042 | 0 | 0.11 | 0.0223 | 0.06 | 0.002 | 0.028 | 0.012 | 0.28 | 0.007 | 0 | 1130 | 2.778151 | 1 | 750 | 98 | 3.124993
17.7 | 12.38 | 0.19 | 1.82 | 0.54 | 0.87 | 0.019 | 0.042 | 0 | 0.11 | 0.0223 | 0.06 | 0.002 | 0.028 | 0.012 | 0.28 | 0.007 | 0 | 1130 | 2.778151 | 1 | 750 | 88 | 3.081419
17.7 | 12.38 | 0.19 | 1.82 | 0.54 | 0.87 | 0.019 | 0.042 | 0 | 0.11 | 0.0223 | 0.06 | 0.002 | 0.028 | 0.012 | 0.28 | 0.007 | 0 | 1130 | 2.778151 | 1 | 750 | 53 | 3.730298
17.7 | 12.38 | 0.19 | 1.82 | 0.54 | 0.87 | 0.019 | 0.042 | 0 | 0.11 | 0.0223 | 0.06 | 0.002 | 0.028 | 0.012 | 0.28 | 0.007 | 0 | 1130 | 2.778151 | 1 | 750 | 37 | 4.357779
17.7 | 12.38 | 0.19 | 1.82 | 0.54 | 0.87 | 0.019 | 0.042 | 0 | 0.11 | 0.0223 | 0.06 | 0.002 | 0.028 | 0.012 | 0.28 | 0.007 | 0 | 1130 | 2.778151 | 1 | 750 | 37 | 4.988775
18.2 | 11.32 | 0 | 1.57 | 0.4 | 0.88 | 0 | 0 | 0 | 0 | 0 | 0.09 | 0 | 0.026 | 0.001 | 0 | 0 | 0 | 1190 | 2.778151 | 1 | 600 | 320 | 2.300161
18.2 | 11.32 | 0 | 1.57 | 0.4 | 0.88 | 0 | 0 | 0 | 0 | 0 | 0.09 | 0 | 0.026 | 0.001 | 0 | 0 | 0 | 1190 | 2.778151 | 1 | 600 | 280 | 3.118595
18.2 | 11.32 | 0 | 1.57 | 0.4 | 0.88 | 0 | 0 | 0 | 0 | 0 | 0.09 | 0 | 0.026 | 0.001 | 0 | 0 | 0 | 1190 | 2.778151 | 1 | 600 | 260 | 3.281851
18.2 | 11.32 | 0 | 1.57 | 0.4 | 0.88 | 0 | 0 | 0 | 0 | 0 | 0.09 | 0 | 0.026 | 0.001 | 0 | 0 | 0 | 1190 | 2.778151 | 1 | 600 | 240 | 3.824698
18.2 | 11.32 | 0 | 1.57 | 0.4 | 0.88 | 0 | 0 | 0 | 0 | 0 | 0.09 | 0 | 0.026 | 0.001 | 0 | 0 | 0 | 1190 | 2.778151 | 1 | 600 | 220 | 4.542512
18.2 | 11.32 | 0 | 1.57 | 0.4 | 0.88 | 0 | 0 | 0 | 0 | 0 | 0.09 | 0 | 0.026 | 0.001 | 0 | 0 | 0 | 1190 | 2.778151 | 1 | 600 | 200 | 4.77442
18.2 | 11.32 | 0 | 1.57 | 0.4 | 0.88 | 0 | 0 | 0 | 0 | 0 | 0.09 | 0 | 0.026 | 0.001 | 0 | 0 | 0 | 1190 | 2.778151 | 1 | 625 | 200 | 4.182523
18.2 | 11.32 | 0 | 1.57 | 0.4 | 0.88 | 0 | 0 | 0 | 0 | 0 | 0.09 | 0 | 0.026 | 0.001 | 0 | 0 | 0 | 1190 | 2.778151 | 1 | 650 | 260 | 2.03583
18.2 | 11.32 | 0 | 1.57 | 0.4 | 0.88 | 0 | 0 | 0 | 0 | 0 | 0.09 | 0 | 0.026 | 0.001 | 0 | 0 | 0 | 1190 | 2.778151 | 1 | 650 | 240 | 2.381476
18.2 | 11.32 | 0 | 1.57 | 0.4 | 0.88 | 0 | 0 | 0 | 0 | 0 | 0.09 | 0 | 0.026 | 0.001 | 0 | 0 | 0 | 1190 | 2.778151 | 1 | 650 | 220 | 2.992244
18.2 | 11.32 | 0 | 1.57 | 0.4 | 0.88 | 0 | 0 | 0 | 0 | 0 | 0.09 | 0 | 0.026 | 0.001 | 0 | 0 | 0 | 1190 | 2.778151 | 1 | 650 | 200 | 3.505977
18.2 | 11.32 | 0 | 1.57 | 0.4 | 0.88 | 0 | 0 | 0 | 0 | 0 | 0.09 | 0 | 0.026 | 0.001 | 0 | 0 | 0 | 1190 | 2.778151 | 1 | 650 | 180 | 3.797683
18.2 | 11.32 | 0 | 1.57 | 0.4 | 0.88 | 0 | 0 | 0 | 0 | 0 | 0.09 | 0 | 0.026 | 0.001 | 0 | 0 | 0 | 1190 | 2.778151 | 1 | 650 | 160 | 3.983076
18.2 | 11.32 | 0 | 1.57 | 0.4 | 0.88 | 0 | 0 | 0 | 0 | 0 | 0.09 | 0 | 0.026 | 0.001 | 0 | 0 | 0 | 1190 | 2.778151 | 1 | 650 | 140 | 4.205659
18.2 | 11.32 | 0 | 1.57 | 0.4 | 0.88 | 0 | 0 | 0 | 0 | 0 | 0.09 | 0 | 0.026 | 0.001 | 0 | 0 | 0 | 1190 | 2.778151 | 1 | 650 | 120 | 4.423813
18.2 | 11.32 | 0 | 1.57 | 0.4 | 0.88 | 0 | 0 | 0 | 0 | 0 | 0.09 | 0 | 0.026 | 0.001 | 0 | 0 | 0 | 1190 | 2.778151 | 1 | 650 | 100 | 4.789765
18.2 | 11.32 | 0 | 1.57 | 0.4 | 0.88 | 0 | 0 | 0 | 0 | 0 | 0.09 | 0 | 0.026 | 0.001 | 0 | 0 | 0 | 1190 | 2.778151 | 1 | 700 | 200 | 1.866287
18.2 | 11.32 | 0 | 1.57 | 0.4 | 0.88 | 0 | 0 | 0 | 0 | 0 | 0.09 | 0 | 0.026 | 0.001 | 0 | 0 | 0 | 1190 | 2.778151 | 1 | 700 | 160 | 2.60455
18.2 | 11.32 | 0 | 1.57 | 0.4 | 0.88 | 0 | 0 | 0 | 0 | 0 | 0.09 | 0 | 0.026 | 0.001 | 0 | 0 | 0 | 1190 | 2.778151 | 1 | 700 | 140 | 2.953325
18.2 | 11.32 | 0 | 1.57 | 0.4 | 0.88 | 0 | 0 | 0 | 0 | 0 | 0.09 | 0 | 0.026 | 0.001 | 0 | 0 | 0 | 1190 | 2.778151 | 1 | 700 | 120 | 3.404201
18.2 | 11.32 | 0 | 1.57 | 0.4 | 0.88 | 0 | 0 | 0 | 0 | 0 | 0.09 | 0 | 0.026 | 0.001 | 0 | 0 | 0 | 1190 | 2.778151 | 1 | 700 | 100 | 3.816573
18.2 | 11.32 | 0 | 1.57 | 0.4 | 0.88 | 0 | 0 | 0 | 0 | 0 | 0.09 | 0 | 0.026 | 0.001 | 0 | 0 | 0 | 1190 | 2.778151 | 1 | 700 | 80 | 4.227228
18.2 | 11.32 | 0 | 1.57 | 0.4 | 0.88 | 0 | 0 | 0 | 0 | 0 | 0.09 | 0 | 0.026 | 0.001 | 0 | 0 | 0 | 1190 | 2.778151 | 1 | 700 | 60 | 4.752706
18.2 | 11.32 | 0 | 1.57 | 0.4 | 0.88 | 0 | 0 | 0 | 0 | 0 | 0.09 | 0 | 0.026 | 0.001 | 0 | 0 | 0 | 1190 | 2.778151 | 1 | 750 | 120 | 2.052694
18.2 | 11.32 | 0 | 1.57 | 0.4 | 0.88 | 0 | 0 | 0 | 0 | 0 | 0.09 | 0 | 0.026 | 0.001 | 0 | 0 | 0 | 1190 | 2.778151 | 1 | 750 | 100 | 2.524915
18.2 | 11.32 | 0 | 1.57 | 0.4 | 0.88 | 0 | 0 | 0 | 0 | 0 | 0.09 | 0 | 0.026 | 0.001 | 0 | 0 | 0 | 1190 | 2.778151 | 1 | 750 | 80 | 3.148078
18.2 | 11.32 | 0 | 1.57 | 0.4 | 0.88 | 0 | 0 | 0 | 0 | 0 | 0.09 | 0 | 0.026 | 0.001 | 0 | 0 | 0 | 1190 | 2.778151 | 1 | 750 | 70 | 3.58406
18.2 | 11.32 | 0 | 1.57 | 0.4 | 0.88 | 0 | 0 | 0 | 0 | 0 | 0.09 | 0 | 0.026 | 0.001 | 0 | 0 | 0 | 1190 | 2.778151 | 1 | 750 | 69.4 | 3.452308
18.2 | 11.32 | 0 | 1.57 | 0.4 | 0.88 | 0 | 0 | 0 | 0 | 0 | 0.09 | 0 | 0.026 | 0.001 | 0 | 0 | 0 | 1190 | 2.778151 | 1 | 750 | 60 | 3.775385
18.2 | 11.32 | 0 | 1.57 | 0.4 | 0.88 | 0 | 0 | 0 | 0 | 0 | 0.09 | 0 | 0.026 | 0.001 | 0 | 0 | 0 | 1190 | 2.778151 | 1 | 750 | 50 | 4.111753
18.2 | 11.32 | 0 | 1.57 | 0.4 | 0.88 | 0 | 0 | 0 | 0 | 0 | 0.09 | 0 | 0.026 | 0.001 | 0 | 0 | 0 | 1190 | 2.778151 | 1 | 750 | 40 | 4.375936
18.2 | 11.32 | 0 | 1.57 | 0.4 | 0.88 | 0 | 0 | 0 | 0 | 0 | 0.09 | 0 | 0.026 | 0.001 | 0 | 0 | 0 | 1190 | 2.778151 | 1 | 750 | 30 | 4.789908
18.2 | 11.32 | 0 | 1.57 | 0.4 | 0.88 | 0 | 0 | 0 | 0 | 0 | 0.09 | 0 | 0.026 | 0.001 | 0 | 0 | 0 | 1190 | 2.778151 | 1 | 800 | 80 | 2.273927
18.2 | 11.32 | 0 | 1.57 | 0.4 | 0.88 | 0 | 0 | 0 | 0 | 0 | 0.09 | 0 | 0.026 | 0.001 | 0 | 0 | 0 | 1190 | 2.778151 | 1 | 800 | 70 | 2.586137
18.2 | 11.32 | 0 | 1.57 | 0.4 | 0.88 | 0 | 0 | 0 | 0 | 0 | 0.09 | 0 | 0.026 | 0.001 | 0 | 0 | 0 | 1190 | 2.778151 | 1 | 800 | 60 | 2.826723
18.2 | 11.32 | 0 | 1.57 | 0.4 | 0.88 | 0 | 0 | 0 | 0 | 0 | 0.09 | 0 | 0.026 | 0.001 | 0 | 0 | 0 | 1190 | 2.778151 | 1 | 800 | 50 | 3.177565
18.2 | 11.32 | 0 | 1.57 | 0.4 | 0.88 | 0 | 0 | 0 | 0 | 0 | 0.09 | 0 | 0.026 | 0.001 | 0 | 0 | 0 | 1190 | 2.778151 | 1 | 800 | 40 | 3.539177
18.2 | 11.32 | 0 | 1.57 | 0.4 | 0.88 | 0 | 0 | 0 | 0 | 0 | 0.09 | 0 | 0.026 | 0.001 | 0 | 0 | 0 | 1190 | 2.778151 | 1 | 800 | 30 | 3.916407
18.2 | 11.32 | 0 | 1.57 | 0.4 | 0.88 | 0 | 0 | 0 | 0 | 0 | 0.09 | 0 | 0.026 | 0.001 | 0 | 0 | 0 | 1190 | 2.778151 | 1 | 800 | 20 | 4.414743
17.31 | 13.04 | 2.56 | 1.7 | 0.74 | 0.04 | 0.011 | 0 | 0 | 0.3 | 0.0192 | 0.06 | 0.0011 | 0.03 | 0.011 | 0 | 0.005 | 0 | 1050 | 3.380211 | 1 | 600 | 196 | 3.997797
17.31 | 13.04 | 2.56 | 1.7 | 0.74 | 0.04 | 0.011 | 0 | 0 | 0.3 | 0.0192 | 0.06 | 0.0011 | 0.03 | 0.011 | 0 | 0.005 | 0 | 1050 | 3.380211 | 1 | 700 | 88 | 3.421439
17.31 | 13.04 | 2.56 | 1.7 | 0.74 | 0.04 | 0.011 | 0 | 0 | 0.3 | 0.0192 | 0.06 | 0.0011 | 0.03 | 0.011 | 0 | 0.005 | 0 | 1050 | 3.380211 | 1 | 750 | 69 | 2.832253
17.31 | 13.04 | 2.56 | 1.7 | 0.74 | 0.04 | 0.011 | 0 | 0 | 0.3 | 0.0192 | 0.06 | 0.0011 | 0.03 | 0.011 | 0 | 0.005 | 0 | 1050 | 3.380211 | 1 | 750 | 53 | 3.436894
17.31 | 13.04 | 2.56 | 1.7 | 0.74 | 0.04 | 0.011 | 0 | 0 | 0.3 | 0.0192 | 0.06 | 0.0011 | 0.03 | 0.011 | 0 | 0.005 | 0 | 1050 | 3.380211 | 1 | 750 | 41 | 3.88011
17.31 | 13.04 | 2.56 | 1.7 | 0.74 | 0.04 | 0.011 | 0 | 0 | 0.3 | 0.0192 | 0.06 | 0.0011 | 0.03 | 0.011 | 0 | 0.005 | 0 | 1050 | 3.380211 | 1 | 750 | 33 | 4.230209
17.31 | 13.04 | 2.56 | 1.7 | 0.74 | 0.04 | 0.011 | 0 | 0 | 0.3 | 0.0192 | 0.06 | 0.0011 | 0.03 | 0.011 | 0 | 0.005 | 0 | 1050 | 3.380211 | 1 | 750 | 26 | 4.575298
17.31 | 13.04 | 2.56 | 1.7 | 0.74 | 0.04 | 0.011 | 0 | 0 | 0.3 | 0.0192 | 0.06 | 0.0011 | 0.03 | 0.011 | 0 | 0.005 | 0 | 1050 | 3.380211 | 1 | 800 | 33 | 3.494975
17.31 | 13.04 | 2.56 | 1.7 | 0.74 | 0.04 | 0.011 | 0 | 0 | 0.3 | 0.0192 | 0.06 | 0.0011 | 0.03 | 0.011 | 0 | 0.005 | 0 | 1050 | 3.380211 | 1 | 800 | 26 | 3.859385
17.31 | 13.04 | 2.56 | 1.7 | 0.74 | 0.04 | 0.011 | 0 | 0 | 0.3 | 0.0192 | 0.06 | 0.0011 | 0.03 | 0.011 | 0 | 0.005 | 0 | 1050 | 3.380211 | 1 | 800 | 20 | 4.266584
17.31 | 13.04 | 2.56 | 1.7 | 0.74 | 0.04 | 0.011 | 0 | 0 | 0.3 | 0.0192 | 0.06 | 0.0011 | 0.03 | 0.011 | 0 | 0.005 | 0 | 1050 | 3.380211 | 1 | 850 | 20 | 3.625847
17.6 | 11.19 | 2.32 | 1.74 | 0.74 | 0.03 | 0.014 | 0 | 0 | 0.28 | 0.023 | 0.05 | 0.0007 | 0.035 | 0.006 | 0 | 0.005 | 0 | 1050 | 3.681241 | 1 | 600 | 235 | 3.020982
17.6 | 11.19 | 2.32 | 1.74 | 0.74 | 0.03 | 0.014 | 0 | 0 | 0.28 | 0.023 | 0.05 | 0.0007 | 0.035 | 0.006 | 0 | 0.005 | 0 | 1050 | 3.681241 | 1 | 600 | 196 | 4.112478
17.6 | 11.19 | 2.32 | 1.74 | 0.74 | 0.03 | 0.014 | 0 | 0 | 0.28 | 0.023 | 0.05 | 0.0007 | 0.035 | 0.006 | 0 | 0.005 | 0 | 1050 | 3.681241 | 1 | 625 | 177 | 3.785202
17.6 | 11.19 | 2.32 | 1.74 | 0.74 | 0.03 | 0.014 | 0 | 0 | 0.28 | 0.023 | 0.05 | 0.0007 | 0.035 | 0.006 | 0 | 0.005 | 0 | 1050 | 3.681241 | 1 | 650 | 157 | 3.300682
17.6 | 11.19 | 2.32 | 1.74 | 0.74 | 0.03 | 0.014 | 0 | 0 | 0.28 | 0.023 | 0.05 | 0.0007 | 0.035 | 0.006 | 0 | 0.005 | 0 | 1050 | 3.681241 | 1 | 675 | 137 | 2.879841
17.6 | 11.19 | 2.32 | 1.74 | 0.74 | 0.03 | 0.014 | 0 | 0 | 0.28 | 0.023 | 0.05 | 0.0007 | 0.035 | 0.006 | 0 | 0.005 | 0 | 1050 | 3.681241 | 1 | 700 | 157 | 1.687529
17.6 | 11.19 | 2.32 | 1.74 | 0.74 | 0.03 | 0.014 | 0 | 0 | 0.28 | 0.023 | 0.05 | 0.0007 | 0.035 | 0.006 | 0 | 0.005 | 0 | 1050 | 3.681241 | 1 | 700 | 88 | 3.176207
17.6 | 11.19 | 2.32 | 1.74 | 0.74 | 0.03 | 0.014 | 0 | 0 | 0.28 | 0.023 | 0.05 | 0.0007 | 0.035 | 0.006 | 0 | 0.005 | 0 | 1050 | 3.681241 | 1 | 750 | 69 | 2.808953
17.6 | 11.19 | 2.32 | 1.74 | 0.74 | 0.03 | 0.014 | 0 | 0 | 0.28 | 0.023 | 0.05 | 0.0007 | 0.035 | 0.006 | 0 | 0.005 | 0 | 1050 | 3.681241 | 1 | 750 | 53 | 3.429849
17.6 | 11.19 | 2.32 | 1.74 | 0.74 | 0.03 | 0.014 | 0 | 0 | 0.28 | 0.023 | 0.05 | 0.0007 | 0.035 | 0.006 | 0 | 0.005 | 0 | 1050 | 3.681241 | 1 | 750 | 41 | 4.070658
17.6 | 11.19 | 2.32 | 1.74 | 0.74 | 0.03 | 0.014 | 0 | 0 | 0.28 | 0.023 | 0.05 | 0.0007 | 0.035 | 0.006 | 0 | 0.005 | 0 | 1050 | 3.681241 | 1 | 750 | 33 | 4.521447
17.6 | 11.19 | 2.32 | 1.74 | 0.74 | 0.03 | 0.014 | 0 | 0 | 0.28 | 0.023 | 0.05 | 0.0007 | 0.035 | 0.006 | 0 | 0.005 | 0 | 1050 | 3.681241 | 1 | 750 | 26 | 5.115537
17.6 | 11.19 | 2.32 | 1.74 | 0.74 | 0.03 | 0.014 | 0 | 0 | 0.28 | 0.023 | 0.05 | 0.0007 | 0.035 | 0.006 | 0 | 0.005 | 0 | 1050 | 3.681241 | 1 | 775 | 41 | 3.556001
17.6 | 11.19 | 2.32 | 1.74 | 0.74 | 0.03 | 0.014 | 0 | 0 | 0.28 | 0.023 | 0.05 | 0.0007 | 0.035 | 0.006 | 0 | 0.005 | 0 | 1050 | 3.681241 | 1 | 800 | 33 | 3.605079
17.6 | 11.19 | 2.32 | 1.74 | 0.74 | 0.03 | 0.014 | 0 | 0 | 0.28 | 0.023 | 0.05 | 0.0007 | 0.035 | 0.006 | 0 | 0.005 | 0 | 1050 | 3.681241 | 1 | 800 | 26 | 4.16956
17.6 | 11.19 | 2.32 | 1.74 | 0.74 | 0.03 | 0.014 | 0 | 0 | 0.28 | 0.023 | 0.05 | 0.0007 | 0.035 | 0.006 | 0 | 0.005 | 0 | 1050 | 3.681241 | 1 | 800 | 20 | 4.688729
17.6 | 11.19 | 2.32 | 1.74 | 0.74 | 0.03 | 0.014 | 0 | 0 | 0.28 | 0.023 | 0.05 | 0.0007 | 0.035 | 0.006 | 0 | 0.005 | 0 | 1050 | 3.681241 | 1 | 850 | 20 | 3.945636
17.05 | 12.6 | 2.24 | 1.1 | 0.7 | 0.001 | 0.03 | 0 | 0 | 0.31 | 0.017 | 0.05 | 0.003 | 0.034 | 0.003 | 0 | 0.003 | 0 | 1100 | 3.255273 | 1 | 500 | 471 | 3.621052
17.05 | 12.6 | 2.24 | 1.1 | 0.7 | 0.001 | 0.03 | 0 | 0 | 0.31 | 0.017 | 0.05 | 0.003 | 0.034 | 0.003 | 0 | 0.003 | 0 | 1100 | 3.255273 | 1 | 500 | 431 | 3.854798
17.05 | 12.6 | 2.24 | 1.1 | 0.7 | 0.001 | 0.03 | 0 | 0 | 0.31 | 0.017 | 0.05 | 0.003 | 0.034 | 0.003 | 0 | 0.003 | 0 | 1100 | 3.255273 | 1 | 500 | 392 | 4.047828
17.05 | 12.6 | 2.24 | 1.1 | 0.7 | 0.001 | 0.03 | 0 | 0 | 0.31 | 0.017 | 0.05 | 0.003 | 0.034 | 0.003 | 0 | 0.003 | 0 | 1100 | 3.255273 | 1 | 550 | 392 | 2.572755
17.05 | 12.6 | 2.24 | 1.1 | 0.7 | 0.001 | 0.03 | 0 | 0 | 0.31 | 0.017 | 0.05 | 0.003 | 0.034 | 0.003 | 0 | 0.003 | 0 | 1100 | 3.255273 | 1 | 550 | 353 | 2.972481
17.05 | 12.6 | 2.24 | 1.1 | 0.7 | 0.001 | 0.03 | 0 | 0 | 0.31 | 0.017 | 0.05 | 0.003 | 0.034 | 0.003 | 0 | 0.003 | 0 | 1100 | 3.255273 | 1 | 550 | 324 | 3.188366
17.05 | 12.6 | 2.24 | 1.1 | 0.7 | 0.001 | 0.03 | 0 | 0 | 0.31 | 0.017 | 0.05 | 0.003 | 0.034 | 0.003 | 0 | 0.003 | 0 | 1100 | 3.255273 | 1 | 550 | 294 | 3.660913
17.05 | 12.6 | 2.24 | 1.1 | 0.7 | 0.001 | 0.03 | 0 | 0 | 0.31 | 0.017 | 0.05 | 0.003 | 0.034 | 0.003 | 0 | 0.003 | 0 | 1100 | 3.255273 | 1 | 550 | 275 | 4.007453
17.05 | 12.6 | 2.24 | 1.1 | 0.7 | 0.001 | 0.03 | 0 | 0 | 0.31 | 0.017 | 0.05 | 0.003 | 0.034 | 0.003 | 0 | 0.003 | 0 | 1100 | 3.255273 | 1 | 550 | 245 | 4.569233
17.05 | 12.6 | 2.24 | 1.1 | 0.7 | 0.001 | 0.03 | 0 | 0 | 0.31 | 0.017 | 0.05 | 0.003 | 0.034 | 0.003 | 0 | 0.003 | 0 | 1100 | 3.255273 | 1 | 550 | 196 | 4.137702
17.05 | 12.6 | 2.24 | 1.1 | 0.7 | 0.001 | 0.03 | 0 | 0 | 0.31 | 0.017 | 0.05 | 0.003 | 0.034 | 0.003 | 0 | 0.003 | 0 | 1100 | 3.255273 | 1 | 550 | 167 | 4.137718
17.05 | 12.6 | 2.24 | 1.1 | 0.7 | 0.001 | 0.03 | 0 | 0 | 0.31 | 0.017 | 0.05 | 0.003 | 0.034 | 0.003 | 0 | 0.003 | 0 | 1100 | 3.255273 | 1 | 550 | 137 | 4.149727
17.05 | 12.6 | 2.24 | 1.1 | 0.7 | 0.001 | 0.03 | 0 | 0 | 0.31 | 0.017 | 0.05 | 0.003 | 0.034 | 0.003 | 0 | 0.003 | 0 | 1100 | 3.255273 | 1 | 550 | 118 | 4.149712
17.05 | 12.6 | 2.24 | 1.1 | 0.7 | 0.001 | 0.03 | 0 | 0 | 0.31 | 0.017 | 0.05 | 0.003 | 0.034 | 0.003 | 0 | 0.003 | 0 | 1100 | 3.255273 | 1 | 550 | 98 | 4.110337
17.05 | 12.6 | 2.24 | 1.1 | 0.7 | 0.001 | 0.03 | 0 | 0 | 0.31 | 0.017 | 0.05 | 0.003 | 0.034 | 0.003 | 0 | 0.003 | 0 | 1100 | 3.255273 | 1 | 600 | 333 | 1.562293
17.05 | 12.6 | 2.24 | 1.1 | 0.7 | 0.001 | 0.03 | 0 | 0 | 0.31 | 0.017 | 0.05 | 0.003 | 0.034 | 0.003 | 0 | 0.003 | 0 | 1100 | 3.255273 | 1 | 600 | 275 | 2.462398
17.05 | 12.6 | 2.24 | 1.1 | 0.7 | 0.001 | 0.03 | 0 | 0 | 0.31 | 0.017 | 0.05 | 0.003 | 0.034 | 0.003 | 0 | 0.003 | 0 | 1100 | 3.255273 | 1 | 600 | 255 | 2.867114
17.05 | 12.6 | 2.24 | 1.1 | 0.7 | 0.001 | 0.03 | 0 | 0 | 0.31 | 0.017 | 0.05 | 0.003 | 0.034 | 0.003 | 0 | 0.003 | 0 | 1100 | 3.255273 | 1 | 600 | 245 | 3.061415
17.05 | 12.6 | 2.24 | 1.1 | 0.7 | 0.001 | 0.03 | 0 | 0 | 0.31 | 0.017 | 0.05 | 0.003 | 0.034 | 0.003 | 0 | 0.003 | 0 | 1100 | 3.255273 | 1 | 600 | 235 | 3.27937
17.05 | 12.6 | 2.24 | 1.1 | 0.7 | 0.001 | 0.03 | 0 | 0 | 0.31 | 0.017 | 0.05 | 0.003 | 0.034 | 0.003 | 0 | 0.003 | 0 | 1100 | 3.255273 | 1 | 600 | 211 | 3.855767
17.05 | 12.6 | 2.24 | 1.1 | 0.7 | 0.001 | 0.03 | 0 | 0 | 0.31 | 0.017 | 0.05 | 0.003 | 0.034 | 0.003 | 0 | 0.003 | 0 | 1100 | 3.255273 | 1 | 600 | 177 | 4.316407
17.05 | 12.6 | 2.24 | 1.1 | 0.7 | 0.001 | 0.03 | 0 | 0 | 0.31 | 0.017 | 0.05 | 0.003 | 0.034 | 0.003 | 0 | 0.003 | 0 | 1100 | 3.255273 | 1 | 650 | 245 | 1.541579
17.05 | 12.6 | 2.24 | 1.1 | 0.7 | 0.001 | 0.03 | 0 | 0 | 0.31 | 0.017 | 0.05 | 0.003 | 0.034 | 0.003 | 0 | 0.003 | 0 | 1100 | 3.255273 | 1 | 650 | 226 | 1.869232
17.05 | 12.6 | 2.24 | 1.1 | 0.7 | 0.001 | 0.03 | 0 | 0 | 0.31 | 0.017 | 0.05 | 0.003 | 0.034 | 0.003 | 0 | 0.003 | 0 | 1100 | 3.255273 | 1 | 650 | 196 | 2.619824
17.05 | 12.6 | 2.24 | 1.1 | 0.7 | 0.001 | 0.03 | 0 | 0 | 0.31 | 0.017 | 0.05 | 0.003 | 0.034 | 0.003 | 0 | 0.003 | 0 | 1100 | 3.255273 | 1 | 650 | 167 | 3.140822
17.05 | 12.6 | 2.24 | 1.1 | 0.7 | 0.001 | 0.03 | 0 | 0 | 0.31 | 0.017 | 0.05 | 0.003 | 0.034 | 0.003 | 0 | 0.003 | 0 | 1100 | 3.255273 | 1 | 650 | 147 | 3.457836
17.05 | 12.6 | 2.24 | 1.1 | 0.7 | 0.001 | 0.03 | 0 | 0 | 0.31 | 0.017 | 0.05 | 0.003 | 0.034 | 0.003 | 0 | 0.003 | 0 | 1100 | 3.255273 | 1 | 650 | 127 | 3.854974
17.05 | 12.6 | 2.24 | 1.1 | 0.7 | 0.001 | 0.03 | 0 | 0 | 0.31 | 0.017 | 0.05 | 0.003 | 0.034 | 0.003 | 0 | 0.003 | 0 | 1100 | 3.255273 | 1 | 650 | 113 | 4.281483
17.05 | 12.6 | 2.24 | 1.1 | 0.7 | 0.001 | 0.03 | 0 | 0 | 0.31 | 0.017 | 0.05 | 0.003 | 0.034 | 0.003 | 0 | 0.003 | 0 | 1100 | 3.255273 | 1 | 650 | 84 | 4.149696
17.05 | 12.6 | 2.24 | 1.1 | 0.7 | 0.001 | 0.03 | 0 | 0 | 0.31 | 0.017 | 0.05 | 0.003 | 0.034 | 0.003 | 0 | 0.003 | 0 | 1100 | 3.255273 | 1 | 650 | 78 | 2.686636
17.05 | 12.6 | 2.24 | 1.1 | 0.7 | 0.001 | 0.03 | 0 | 0 | 0.31 | 0.017 | 0.05 | 0.003 | 0.034 | 0.003 | 0 | 0.003 | 0 | 1100 | 3.255273 | 1 | 650 | 78 | 3.30103
17.05 | 12.6 | 2.24 | 1.1 | 0.7 | 0.001 | 0.03 | 0 | 0 | 0.31 | 0.017 | 0.05 | 0.003 | 0.034 | 0.003 | 0 | 0.003 | 0 | 1100 | 3.255273 | 1 | 650 | 78 | 3.993194
17.05 | 12.6 | 2.24 | 1.1 | 0.7 | 0.001 | 0.03 | 0 | 0 | 0.31 | 0.017 | 0.05 | 0.003 | 0.034 | 0.003 | 0 | 0.003 | 0 | 1100 | 3.255273 | 1 | 650 | 69 | 4.157759
17.05 | 12.6 | 2.24 | 1.1 | 0.7 | 0.001 | 0.03 | 0 | 0 | 0.31 | 0.017 | 0.05 | 0.003 | 0.034 | 0.003 | 0 | 0.003 | 0 | 1100 | 3.255273 | 1 | 650 | 59 | 4.157774
17.05 | 12.6 | 2.24 | 1.1 | 0.7 | 0.001 | 0.03 | 0 | 0 | 0.31 | 0.017 | 0.05 | 0.003 | 0.034 | 0.003 | 0 | 0.003 | 0 | 1100 | 3.255273 | 1 | 700 | 177 | 1.392697
17.05 | 12.6 | 2.24 | 1.1 | 0.7 | 0.001 | 0.03 | 0 | 0 | 0.31 | 0.017 | 0.05 | 0.003 | 0.034 | 0.003 | 0 | 0.003 | 0 | 1100 | 3.255273 | 1 | 700 | 157 | 1.839478
17.05 | 12.6 | 2.24 | 1.1 | 0.7 | 0.001 | 0.03 | 0 | 0 | 0.31 | 0.017 | 0.05 | 0.003 | 0.034 | 0.003 | 0 | 0.003 | 0 | 1100 | 3.255273 | 1 | 700 | 137 | 2.273696
17.05 | 12.6 | 2.24 | 1.1 | 0.7 | 0.001 | 0.03 | 0 | 0 | 0.31 | 0.017 | 0.05 | 0.003 | 0.034 | 0.003 | 0 | 0.003 | 0 | 1100 | 3.255273 | 1 | 700 | 118 | 2.752125
17.05 | 12.6 | 2.24 | 1.1 | 0.7 | 0.001 | 0.03 | 0 | 0 | 0.31 | 0.017 | 0.05 | 0.003 | 0.034 | 0.003 | 0 | 0.003 | 0 | 1100 | 3.255273 | 1 | 700 | 108 | 3.0187
17.05 | 12.6 | 2.24 | 1.1 | 0.7 | 0.001 | 0.03 | 0 | 0 | 0.31 | 0.017 | 0.05 | 0.003 | 0.034 | 0.003 | 0 | 0.003 | 0 | 1100 | 3.255273 | 1 | 700 | 98 | 3.391782
17.05 | 12.6 | 2.24 | 1.1 | 0.7 | 0.001 | 0.03 | 0 | 0 | 0.31 | 0.017 | 0.05 | 0.003 | 0.034 | 0.003 | 0 | 0.003 | 0 | 1100 | 3.255273 | 1 | 700 | 83 | 3.847863
17.05 | 12.6 | 2.24 | 1.1 | 0.7 | 0.001 | 0.03 | 0 | 0 | 0.31 | 0.017 | 0.05 | 0.003 | 0.034 | 0.003 | 0 | 0.003 | 0 | 1100 | 3.255273 | 1 | 700 | 64 | 4.509545
17.05 | 12.6 | 2.24 | 1.1 | 0.7 | 0.001 | 0.03 | 0 | 0 | 0.31 | 0.017 | 0.05 | 0.003 | 0.034 | 0.003 | 0 | 0.003 | 0 | 1100 | 3.255273 | 1 | 750 | 98 | 2.181272
17.05 | 12.6 | 2.24 | 1.1 | 0.7 | 0.001 | 0.03 | 0 | 0 | 0.31 | 0.017 | 0.05 | 0.003 | 0.034 | 0.003 | 0 | 0.003 | 0 | 1100 | 3.255273 | 1 | 750 | 74 | 3.140351
17.05 | 12.6 | 2.24 | 1.1 | 0.7 | 0.001 | 0.03 | 0 | 0 | 0.31 | 0.017 | 0.05 | 0.003 | 0.034 | 0.003 | 0 | 0.003 | 0 | 1100 | 3.255273 | 1 | 750 | 69 | 3.251638
17.05 | 12.6 | 2.24 | 1.1 | 0.7 | 0.001 | 0.03 | 0 | 0 | 0.31 | 0.017 | 0.05 | 0.003 | 0.034 | 0.003 | 0 | 0.003 | 0 | 1100 | 3.255273 | 1 | 750 | 59 | 3.744019
17.05 | 12.6 | 2.24 | 1.1 | 0.7 | 0.001 | 0.03 | 0 | 0 | 0.31 | 0.017 | 0.05 | 0.003 | 0.034 | 0.003 | 0 | 0.003 | 0 | 1100 | 3.255273 | 1 | 750 | 49 | 4.067554
17.05 | 12.6 | 2.24 | 1.1 | 0.7 | 0.001 | 0.03 | 0 | 0 | 0.31 | 0.017 | 0.05 | 0.003 | 0.034 | 0.003 | 0 | 0.003 | 0 | 1100 | 3.255273 | 1 | 750 | 49 | 4.00863
17.05 | 12.6 | 2.24 | 1.1 | 0.7 | 0.001 | 0.03 | 0 | 0 | 0.31 | 0.017 | 0.05 | 0.003 | 0.034 | 0.003 | 0 | 0.003 | 0 | 1100 | 3.255273 | 1 | 750 | 39 | 3.912966
17.05 | 12.6 | 2.24 | 1.1 | 0.7 | 0.001 | 0.03 | 0 | 0 | 0.31 | 0.017 | 0.05 | 0.003 | 0.034 | 0.003 | 0 | 0.003 | 0 | 1100 | 3.255273 | 1 | 750 | 29 | 3.913019
17.05 | 12.6 | 2.24 | 1.1 | 0.7 | 0.001 | 0.03 | 0 | 0 | 0.31 | 0.017 | 0.05 | 0.003 | 0.034 | 0.003 | 0 | 0.003 | 0 | 1100 | 3.255273 | 1 | 800 | 49 | 3.186646
17.05 | 12.6 | 2.24 | 1.1 | 0.7 | 0.001 | 0.03 | 0 | 0 | 0.31 | 0.017 | 0.05 | 0.003 | 0.034 | 0.003 | 0 | 0.003 | 0 | 1100 | 3.255273 | 1 | 800 | 39 | 3.653762
17.05 | 12.6 | 2.24 | 1.1 | 0.7 | 0.001 | 0.03 | 0 | 0 | 0.31 | 0.017 | 0.05 | 0.003 | 0.034 | 0.003 | 0 | 0.003 | 0 | 1100 | 3.255273 | 1 | 800 | 29 | 4.191831
20.75 | 32.43 | 0.03 | 1.28 | 0.71 | 0 | 0.32 | 0 | 0 | 0.1 | 0.0206 | 0.071 | 0 | 0.019 | 0.005 | 0.32 | 0.39 | 0 | 1200 | 3.556303 | 1 | 800 | 41 | 3.372175
20.75 | 32.43 | 0.03 | 1.28 | 0.71 | 0 | 0.32 | 0 | 0 | 0.1 | 0.0206 | 0.071 | 0 | 0.019 | 0.005 | 0.32 | 0.39 | 0 | 1200 | 3.556303 | 1 | 800 | 33 | 3.942534
20.75 | 32.43 | 0.03 | 1.28 | 0.71 | 0 | 0.32 | 0 | 0 | 0.1 | 0.0206 | 0.071 | 0 | 0.019 | 0.005 | 0.32 | 0.39 | 0 | 1200 | 3.556303 | 1 | 800 | 26 | 4.582704
20.75 | 32.43 | 0.03 | 1.28 | 0.71 | 0 | 0.32 | 0 | 0 | 0.1 | 0.0206 | 0.071 | 0 | 0.019 | 0.005 | 0.32 | 0.39 | 0 | 1200 | 3.556303 | 1 | 800 | 22 | 5.089009
20.75 | 32.43 | 0.03 | 1.28 | 0.71 | 0 | 0.32 | 0 | 0 | 0.1 | 0.0206 | 0.071 | 0 | 0.019 | 0.005 | 0.32 | 0.39 | 0 | 1200 | 3.556303 | 1 | 900 | 14 | 3.844378
20.75 | 32.43 | 0.03 | 1.28 | 0.71 | 0 | 0.32 | 0 | 0 | 0.1 | 0.0206 | 0.071 | 0 | 0.019 | 0.005 | 0.32 | 0.39 | 0 | 1200 | 3.556303 | 1 | 900 | 10 | 5.054587
20.75 | 32.43 | 0.03 | 1.28 | 0.71 | 0 | 0.32 | 0 | 0 | 0.1 | 0.0206 | 0.071 | 0 | 0.019 | 0.005 | 0.32 | 0.39 | 0 | 1200 | 3.556303 | 1 | 900 | 8 | 4.815307
20.75 | 32.43 | 0.03 | 1.28 | 0.71 | 0 | 0.32 | 0 | 0 | 0.1 | 0.0206 | 0.071 | 0 | 0.019 | 0.005 | 0.32 | 0.39 | 0 | 1200 | 3.556303 | 1 | 1000 | 5 | 4.464448
21 | 32.34 | 0.002 | 1.12 | 0.43 | 0 | 0.49 | 0 | 0 | 0.09 | 0.022 | 0.06 | 0 | 0.011 | 0.008 | 0.54 | 0.25 | 0 | 1120 | 2.079181 | 1 | 600 | 157 | 4.647465
21 | 32.34 | 0.002 | 1.12 | 0.43 | 0 | 0.49 | 0 | 0 | 0.09 | 0.022 | 0.06 | 0 | 0.011 | 0.008 | 0.54 | 0.25 | 0 | 1120 | 2.079181 | 1 | 700 | 61 | 4.423601
21 | 32.34 | 0.002 | 1.12 | 0.43 | 0 | 0.49 | 0 | 0 | 0.09 | 0.022 | 0.06 | 0 | 0.011 | 0.008 | 0.54 | 0.25 | 0 | 1120 | 2.079181 | 1 | 800 | 41 | 3.463415
21 | 32.34 | 0.002 | 1.12 | 0.43 | 0 | 0.49 | 0 | 0 | 0.09 | 0.022 | 0.06 | 0 | 0.011 | 0.008 | 0.54 | 0.25 | 0 | 1120 | 2.079181 | 1 | 800 | 33 | 4.052659
21 | 32.34 | 0.002 | 1.12 | 0.43 | 0 | 0.49 | 0 | 0 | 0.09 | 0.022 | 0.06 | 0 | 0.011 | 0.008 | 0.54 | 0.25 | 0 | 1120 | 2.079181 | 1 | 800 | 26 | 4.529556
21 | 32.34 | 0.002 | 1.12 | 0.43 | 0 | 0.49 | 0 | 0 | 0.09 | 0.022 | 0.06 | 0 | 0.011 | 0.008 | 0.54 | 0.25 | 0 | 1120 | 2.079181 | 1 | 800 | 22 | 4.759261
21 | 32.34 | 0.002 | 1.12 | 0.43 | 0 | 0.49 | 0 | 0 | 0.09 | 0.022 | 0.06 | 0 | 0.011 | 0.008 | 0.54 | 0.25 | 0 | 1120 | 2.079181 | 1 | 900 | 14 | 4.152453
21 | 32.34 | 0.002 | 1.12 | 0.43 | 0 | 0.49 | 0 | 0 | 0.09 | 0.022 | 0.06 | 0 | 0.011 | 0.008 | 0.54 | 0.25 | 0 | 1120 | 2.079181 | 1 | 900 | 10 | 4.523798
21 | 32.34 | 0.002 | 1.12 | 0.43 | 0 | 0.49 | 0 | 0 | 0.09 | 0.022 | 0.06 | 0 | 0.011 | 0.008 | 0.54 | 0.25 | 0 | 1120 | 2.079181 | 1 | 1000 | 5 | 4.624669
21.06 | 32.48 | 0.005 | 1.14 | 0.52 | 0 | 0.42 | 0 | 0 | 0.02 | 0.0162 | 0.05 | 0 | 0.009 | 0.014 | 0.32 | 0.39 | 0 | 1150 | 2.623249 | 1 | 800 | 41 | 3.646178
21.06 | 32.48 | 0.005 | 1.14 | 0.52 | 0 | 0.42 | 0 | 0 | 0.02 | 0.0162 | 0.05 | 0 | 0.009 | 0.014 | 0.32 | 0.39 | 0 | 1150 | 2.623249 | 1 | 800 | 33 | 4.218199
21.06 | 32.48 | 0.005 | 1.14 | 0.52 | 0 | 0.42 | 0 | 0 | 0.02 | 0.0162 | 0.05 | 0 | 0.009 | 0.014 | 0.32 | 0.39 | 0 | 1150 | 2.623249 | 1 | 800 | 26 | 4.71494
21.06 | 32.48 | 0.005 | 1.14 | 0.52 | 0 | 0.42 | 0 | 0 | 0.02 | 0.0162 | 0.05 | 0 | 0.009 | 0.014 | 0.32 | 0.39 | 0 | 1150 | 2.623249 | 1 | 900 | 20 | 3.439648
21.06 | 32.48 | 0.005 | 1.14 | 0.52 | 0 | 0.42 | 0 | 0 | 0.02 | 0.0162 | 0.05 | 0 | 0.009 | 0.014 | 0.32 | 0.39 | 0 | 1150 | 2.623249 | 1 | 900 | 10 | 5.274737
21.06 | 32.48 | 0.005 | 1.14 | 0.52 | 0 | 0.42 | 0 | 0 | 0.02 | 0.0162 | 0.05 | 0 | 0.009 | 0.014 | 0.32 | 0.39 | 0 | 1150 | 2.623249 | 1 | 1000 | 10 | 3.486912
21.06 | 32.48 | 0.005 | 1.14 | 0.52 | 0 | 0.42 | 0 | 0 | 0.02 | 0.0162 | 0.05 | 0 | 0.009 | 0.014 | 0.32 | 0.39 | 0 | 1150 | 2.623249 | 1 | 1000 | 5 | 4.776242
21.06 | 32.48 | 0.005 | 1.14 | 0.52 | 0 | 0.42 | 0 | 0 | 0.02 | 0.0162 | 0.05 | 0 | 0.009 | 0.014 | 0.32 | 0.39 | 0 | 1150 | 2.623249 | 1 | 1050 | 7 | 3.875652
20.65 | 32.48 | 0.03 | 1.2 | 0.56 | 0 | 0.32 | 0 | 0 | 0.09 | 0.0231 | 0.05 | 0 | 0.018 | 0.005 | 0.24 | 0.33 | 0 | 1200 | 3.556303 | 1 | 600 | 294 | 1.872739
20.65 | 32.48 | 0.03 | 1.2 | 0.56 | 0 | 0.32 | 0 | 0 | 0.09 | 0.0231 | 0.05 | 0 | 0.018 | 0.005 | 0.24 | 0.33 | 0 | 1200 | 3.556303 | 1 | 600 | 137 | 4.640115
20.65 | 32.48 | 0.03 | 1.2 | 0.56 | 0 | 0.32 | 0 | 0 | 0.09 | 0.0231 | 0.05 | 0 | 0.018 | 0.005 | 0.24 | 0.33 | 0 | 1200 | 3.556303 | 1 | 700 | 157 | 1.462398
20.65 | 32.48 | 0.03 | 1.2 | 0.56 | 0 | 0.32 | 0 | 0 | 0.09 | 0.0231 | 0.05 | 0 | 0.018 | 0.005 | 0.24 | 0.33 | 0 | 1200 | 3.556303 | 1 | 700 | 88 | 3.395658
20.65 | 32.48 | 0.03 | 1.2 | 0.56 | 0 | 0.32 | 0 | 0 | 0.09 | 0.0231 | 0.05 | 0 | 0.018 | 0.005 | 0.24 | 0.33 | 0 | 1200 | 3.556303 | 1 | 700 | 61 | 4.496265
20.65 | 32.48 | 0.03 | 1.2 | 0.56 | 0 | 0.32 | 0 | 0 | 0.09 | 0.0231 | 0.05 | 0 | 0.018 | 0.005 | 0.24 | 0.33 | 0 | 1200 | 3.556303 | 1 | 800 | 78 | 1.641474
20.65 | 32.48 | 0.03 | 1.2 | 0.56 | 0 | 0.32 | 0 | 0 | 0.09 | 0.0231 | 0.05 | 0 | 0.018 | 0.005 | 0.24 | 0.33 | 0 | 1200 | 3.556303 | 1 | 800 | 41 | 3.39014
20.65 | 32.48 | 0.03 | 1.2 | 0.56 | 0 | 0.32 | 0 | 0 | 0.09 | 0.0231 | 0.05 | 0 | 0.018 | 0.005 | 0.24 | 0.33 | 0 | 1200 | 3.556303 | 1 | 800 | 33 | 4.066095
20.65 | 32.48 | 0.03 | 1.2 | 0.56 | 0 | 0.32 | 0 | 0 | 0.09 | 0.0231 | 0.05 | 0 | 0.018 | 0.005 | 0.24 | 0.33 | 0 | 1200 | 3.556303 | 1 | 800 | 26 | 4.519758
20.65 | 32.48 | 0.03 | 1.2 | 0.56 | 0 | 0.32 | 0 | 0 | 0.09 | 0.0231 | 0.05 | 0 | 0.018 | 0.005 | 0.24 | 0.33 | 0 | 1200 | 3.556303 | 1 | 800 | 22 | 5.133867
20.65 | 32.48 | 0.03 | 1.2 | 0.56 | 0 | 0.32 | 0 | 0 | 0.09 | 0.0231 | 0.05 | 0 | 0.018 | 0.005 | 0.24 | 0.33 | 0 | 1200 | 3.556303 | 1 | 900 | 20 | 3.206016
20.65 | 32.48 | 0.03 | 1.2 | 0.56 | 0 | 0.32 | 0 | 0 | 0.09 | 0.0231 | 0.05 | 0 | 0.018 | 0.005 | 0.24 | 0.33 | 0 | 1200 | 3.556303 | 1 | 900 | 10 | 4.90649
20.65 | 32.48 | 0.03 | 1.2 | 0.56 | 0 | 0.32 | 0 | 0 | 0.09 | 0.0231 | 0.05 | 0 | 0.018 | 0.005 | 0.24 | 0.33 | 0 | 1200 | 3.556303 | 1 | 1000 | 10 | 3.182186
20.65 | 32.48 | 0.03 | 1.2 | 0.56 | 0 | 0.32 | 0 | 0 | 0.09 | 0.0231 | 0.05 | 0 | 0.018 | 0.005 | 0.24 | 0.33 | 0 | 1200 | 3.556303 | 1 | 1000 | 5 | 4.363796
20.65 | 32.48 | 0.03 | 1.2 | 0.56 | 0 | 0.32 | 0 | 0 | 0.09 | 0.0231 | 0.05 | 0 | 0.018 | 0.005 | 0.24 | 0.33 | 0 | 1200 | 3.556303 | 1 | 1050 | 7 | 3.585032
21.05 | 31.76 | 0.012 | 1.34 | 0.5 | 0 | 0.45 | 0 | 0 | 0.06 | 0.0114 | 0.05 | 0 | 0.014 | 0.007 | 0.028 | 0.52 | 0 | 1150 | 2.556303 | 1 | 800 | 41 | 3.279211
21.05 | 31.76 | 0.012 | 1.34 | 0.5 | 0 | 0.45 | 0 | 0 | 0.06 | 0.0114 | 0.05 | 0 | 0.014 | 0.007 | 0.028 | 0.52 | 0 | 1150 | 2.556303 | 1 | 800 | 33 | 4.024235
21.05 | 31.76 | 0.012 | 1.34 | 0.5 | 0 | 0.45 | 0 | 0 | 0.06 | 0.0114 | 0.05 | 0 | 0.014 | 0.007 | 0.028 | 0.52 | 0 | 1150 | 2.556303 | 1 | 800 | 26 | 5.042281
21.05 | 31.76 | 0.012 | 1.34 | 0.5 | 0 | 0.45 | 0 | 0 | 0.06 | 0.0114 | 0.05 | 0 | 0.014 | 0.007 | 0.028 | 0.52 | 0 | 1150 | 2.556303 | 1 | 800 | 22 | 5.198946
21.05 | 31.76 | 0.012 | 1.34 | 0.5 | 0 | 0.45 | 0 | 0 | 0.06 | 0.0114 | 0.05 | 0 | 0.014 | 0.007 | 0.028 | 0.52 | 0 | 1150 | 2.556303 | 1 | 900 | 20 | 3.33688
21.05 | 31.76 | 0.012 | 1.34 | 0.5 | 0 | 0.45 | 0 | 0 | 0.06 | 0.0114 | 0.05 | 0 | 0.014 | 0.007 | 0.028 | 0.52 | 0 | 1150 | 2.556303 | 1 | 900 | 10 | 5.275903
21.05 | 31.76 | 0.012 | 1.34 | 0.5 | 0 | 0.45 | 0 | 0 | 0.06 | 0.0114 | 0.05 | 0 | 0.014 | 0.007 | 0.028 | 0.52 | 0 | 1150 | 2.556303 | 1 | 1000 | 10 | 3.659593
21.05 | 31.76 | 0.012 | 1.34 | 0.5 | 0 | 0.45 | 0 | 0 | 0.06 | 0.0114 | 0.05 | 0 | 0.014 | 0.007 | 0.028 | 0.52 | 0 | 1150 | 2.556303 | 1 | 1000 | 7 | 4.599836
21.05 | 31.76 | 0.012 | 1.34 | 0.5 | 0 | 0.45 | 0 | 0 | 0.06 | 0.0114 | 0.05 | 0 | 0.014 | 0.007 | 0.028 | 0.52 | 0 | 1150 | 2.556303 | 1 | 1000 | 5 | 5.041583
21.05 | 31.76 | 0.012 | 1.34 | 0.5 | 0 | 0.45 | 0 | 0 | 0.06 | 0.0114 | 0.05 | 0 | 0.014 | 0.007 | 0.028 | 0.52 | 0 | 1150 | 2.556303 | 1 | 1050 | 7 | 4.169733
20.65 | 32.08 | 0.03 | 1.19 | 0.56 | 0 | 0.29 | 0 | 0 | 0.06 | 0.024 | 0.055 | 0 | 0.015 | 0.005 | 0.37 | 0.25 | 0 | 1200 | 3.556303 | 1 | 600 | 294 | 1.775974
20.65 | 32.08 | 0.03 | 1.19 | 0.56 | 0 | 0.29 | 0 | 0 | 0.06 | 0.024 | 0.055 | 0 | 0.015 | 0.005 | 0.37 | 0.25 | 0 | 1200 | 3.556303 | 1 | 700 | 157 | 1.232996
20.65 | 32.08 | 0.03 | 1.19 | 0.56 | 0 | 0.29 | 0 | 0 | 0.06 | 0.024 | 0.055 | 0 | 0.015 | 0.005 | 0.37 | 0.25 | 0 | 1200 | 3.556303 | 1 | 800 | 41 | 3.424914
20.65 | 32.08 | 0.03 | 1.19 | 0.56 | 0 | 0.29 | 0 | 0 | 0.06 | 0.024 | 0.055 | 0 | 0.015 | 0.005 | 0.37 | 0.25 | 0 | 1200 | 3.556303 | 1 | 800 | 33 | 3.986987
20.65 | 32.08 | 0.03 | 1.19 | 0.56 | 0 | 0.29 | 0 | 0 | 0.06 | 0.024 | 0.055 | 0 | 0.015 | 0.005 | 0.37 | 0.25 | 0 | 1200 | 3.556303 | 1 | 800 | 26 | 4.479587
20.65 | 32.08 | 0.03 | 1.19 | 0.56 | 0 | 0.29 | 0 | 0 | 0.06 | 0.024 | 0.055 | 0 | 0.015 | 0.005 | 0.37 | 0.25 | 0 | 1200 | 3.556303 | 1 | 800 | 22 | 4.854481
20.65 | 32.08 | 0.03 | 1.19 | 0.56 | 0 | 0.29 | 0 | 0 | 0.06 | 0.024 | 0.055 | 0 | 0.015 | 0.005 | 0.37 | 0.25 | 0 | 1200 | 3.556303 | 1 | 900 | 20 | 3.274089
20.65 | 32.08 | 0.03 | 1.19 | 0.56 | 0 | 0.29 | 0 | 0 | 0.06 | 0.024 | 0.055 | 0 | 0.015 | 0.005 | 0.37 | 0.25 | 0 | 1200 | 3.556303 | 1 | 900 | 14 | 4.054284
20.65 | 32.08 | 0.03 | 1.19 | 0.56 | 0 | 0.29 | 0 | 0 | 0.06 | 0.024 | 0.055 | 0 | 0.015 | 0.005 | 0.37 | 0.25 | 0 | 1200 | 3.556303 | 1 | 900 | 10 | 5.119092
20.65 | 32.08 | 0.03 | 1.19 | 0.56 | 0 | 0.29 | 0 | 0 | 0.06 | 0.024 | 0.055 | 0 | 0.015 | 0.005 | 0.37 | 0.25 | 0 | 1200 | 3.556303 | 1 | 900 | 9 | 4.803457
20.65 | 32.08 | 0.03 | 1.19 | 0.56 | 0 | 0.29 | 0 | 0 | 0.06 | 0.024 | 0.055 | 0 | 0.015 | 0.005 | 0.37 | 0.25 | 0 | 1200 | 3.556303 | 1 | 1000 | 5 | 4.560599
20.9 | 34.45 | 0.11 | 0.95 | 0.44 | 0 | 0.43 | 0 | 0 | 0.08 | 0.013 | 0.06 | 0 | 0.014 | 0.008 | 0.33 | 0.46 | 0 | 1150 | 2.819544 | 1 | 600 | 235 | 3.848245
20.9 | 34.45 | 0.11 | 0.95 | 0.44 | 0 | 0.43 | 0 | 0 | 0.08 | 0.013 | 0.06 | 0 | 0.014 | 0.008 | 0.33 | 0.46 | 0 | 1150 | 2.819544 | 1 | 700 | 157 | 1.984977
20.9 | 34.45 | 0.11 | 0.95 | 0.44 | 0 | 0.43 | 0 | 0 | 0.08 | 0.013 | 0.06 | 0 | 0.014 | 0.008 | 0.33 | 0.46 | 0 | 1150 | 2.819544 | 1 | 700 | 61 | 4.618924
20.9 | 34.45 | 0.11 | 0.95 | 0.44 | 0 | 0.43 | 0 | 0 | 0.08 | 0.013 | 0.06 | 0 | 0.014 | 0.008 | 0.33 | 0.46 | 0 | 1150 | 2.819544 | 1 | 800 | 61 | 2.67385
20.9 | 34.45 | 0.11 | 0.95 | 0.44 | 0 | 0.43 | 0 | 0 | 0.08 | 0.013 | 0.06 | 0 | 0.014 | 0.008 | 0.33 | 0.46 | 0 | 1150 | 2.819544 | 1 | 800 | 41 | 3.926826
20.9 | 34.45 | 0.11 | 0.95 | 0.44 | 0 | 0.43 | 0 | 0 | 0.08 | 0.013 | 0.06 | 0 | 0.014 | 0.008 | 0.33 | 0.46 | 0 | 1150 | 2.819544 | 1 | 800 | 33 | 4.592225
20.9 | 34.45 | 0.11 | 0.95 | 0.44 | 0 | 0.43 | 0 | 0 | 0.08 | 0.013 | 0.06 | 0 | 0.014 | 0.008 | 0.33 | 0.46 | 0 | 1150 | 2.819544 | 1 | 800 | 29 | 4.680034
20.9 | 34.45 | 0.11 | 0.95 | 0.44 | 0 | 0.43 | 0 | 0 | 0.08 | 0.013 | 0.06 | 0 | 0.014 | 0.008 | 0.33 | 0.46 | 0 | 1150 | 2.819544 | 1 | 900 | 26 | 2.922829
20.9 | 34.45 | 0.11 | 0.95 | 0.44 | 0 | 0.43 | 0 | 0 | 0.08 | 0.013 | 0.06 | 0 | 0.014 | 0.008 | 0.33 | 0.46 | 0 | 1150 | 2.819544 | 1 | 900 | 26 | 3.213013
20.9 | 34.45 | 0.11 | 0.95 | 0.44 | 0 | 0.43 | 0 | 0 | 0.08 | 0.013 | 0.06 | 0 | 0.014 | 0.008 | 0.33 | 0.46 | 0 | 1150 | 2.819544 | 1 | 900 | 20 | 4.458118
20.9 | 34.45 | 0.11 | 0.95 | 0.44 | 0 | 0.43 | 0 | 0 | 0.08 | 0.013 | 0.06 | 0 | 0.014 | 0.008 | 0.33 | 0.46 | 0 | 1150 | 2.819544 | 1 | 900 | 18 | 4.798175
20.9 | 34.45 | 0.11 | 0.95 | 0.44 | 0 | 0.43 | 0 | 0 | 0.08 | 0.013 | 0.06 | 0 | 0.014 | 0.008 | 0.33 | 0.46 | 0 | 1150 | 2.819544 | 1 | 1000 | 7 | 4.417404
20.7 | 31.83 | 0.02 | 1.13 | 0.39 | 0 | 0.48 | 0 | 0 | 0.32 | 0.01 | 0.09 | 0 | 0.013 | 0.007 | 0.32 | 0.5 | 0 | 1140 | 3.255273 | 1 | 800 | 53 | 3.582109
20.7 | 31.83 | 0.02 | 1.13 | 0.39 | 0 | 0.48 | 0 | 0 | 0.32 | 0.01 | 0.09 | 0 | 0.013 | 0.007 | 0.32 | 0.5 | 0 | 1140 | 3.255273 | 1 | 800 | 41 | 4.039993
20.7 | 31.83 | 0.02 | 1.13 | 0.39 | 0 | 0.48 | 0 | 0 | 0.32 | 0.01 | 0.09 | 0 | 0.013 | 0.007 | 0.32 | 0.5 | 0 | 1140 | 3.255273 | 1 | 800 | 33 | 4.353874
20.7 | 31.83 | 0.02 | 1.13 | 0.39 | 0 | 0.48 | 0 | 0 | 0.32 | 0.01 | 0.09 | 0 | 0.013 | 0.007 | 0.32 | 0.5 | 0 | 1140 | 3.255273 | 1 | 800 | 26 | 4.621821
20.7 | 31.83 | 0.02 | 1.13 | 0.39 | 0 | 0.48 | 0 | 0 | 0.32 | 0.01 | 0.09 | 0 | 0.013 | 0.007 | 0.32 | 0.5 | 0 | 1140 | 3.255273 | 1 | 900 | 14 | 4.393747
20.7 | 31.83 | 0.02 | 1.13 | 0.39 | 0 | 0.48 | 0 | 0 | 0.32 | 0.01 | 0.09 | 0 | 0.013 | 0.007 | 0.32 | 0.5 | 0 | 1140 | 3.255273 | 1 | 900 | 10 | 4.991686
20.7 | 31.83 | 0.02 | 1.13 | 0.39 | 0 | 0.48 | 0 | 0 | 0.32 | 0.01 | 0.09 | 0 | 0.013 | 0.007 | 0.32 | 0.5 | 0 | 1140 | 3.255273 | 1 | 1000 | 5 | 4.611394
20.35 | 33.09 | 0.1 | 0.94 | 0.47 | 0 | 0.45 | 0 | 0 | 0.1 | 0.012 | 0.07 | 0 | 0.013 | 0.009 | 0.32 | 0.45 | 0 | 1150 | 2.819544 | 1 | 800 | 53 | 3.38723
20.35 | 33.09 | 0.1 | 0.94 | 0.47 | 0 | 0.45 | 0 | 0 | 0.1 | 0.012 | 0.07 | 0 | 0.013 | 0.009 | 0.32 | 0.45 | 0 | 1150 | 2.819544 | 1 | 800 | 41 | 4.235215
20.35 | 33.09 | 0.1 | 0.94 | 0.47 | 0 | 0.45 | 0 | 0 | 0.1 | 0.012 | 0.07 | 0 | 0.013 | 0.009 | 0.32 | 0.45 | 0 | 1150 | 2.819544 | 1 | 800 | 33 | 4.854152
20.35 | 33.09 | 0.1 | 0.94 | 0.47 | 0 | 0.45 | 0 | 0 | 0.1 | 0.012 | 0.07 | 0 | 0.013 | 0.009 | 0.32 | 0.45 | 0 | 1150 | 2.819544 | 1 | 900 | 20 | 4.590529
20.35 | 33.09 | 0.1 | 0.94 | 0.47 | 0 | 0.45 | 0 | 0 | 0.1 | 0.012 | 0.07 | 0 | 0.013 | 0.009 | 0.32 | 0.45 | 0 | 1150 | 2.819544 | 1 | 900 | 18 | 4.636323
20.35 | 33.09 | 0.1 | 0.94 | 0.47 | 0 | 0.45 | 0 | 0 | 0.1 | 0.012 | 0.07 | 0 | 0.013 | 0.009 | 0.32 | 0.45 | 0 | 1150 | 2.819544 | 1 | 1000 | 10 | 3.503886
20.19 | 32.37 | 0.09 | 0.92 | 0.46 | 0 | 0.45 | 0 | 0 | 0.08 | 0.017 | 0.07 | 0 | 0.014 | 0.006 | 0.27 | 0.44 | 0 | 1150 | 2.819544 | 1 | 800 | 53 | 3.373996
20.19 | 32.37 | 0.09 | 0.92 | 0.46 | 0 | 0.45 | 0 | 0 | 0.08 | 0.017 | 0.07 | 0 | 0.014 | 0.006 | 0.27 | 0.44 | 0 | 1150 | 2.819544 | 1 | 800 | 41 | 4.021206
20.19 | 32.37 | 0.09 | 0.92 | 0.46 | 0 | 0.45 | 0 | 0 | 0.08 | 0.017 | 0.07 | 0 | 0.014 | 0.006 | 0.27 | 0.44 | 0 | 1150 | 2.819544 | 1 | 800 | 33 | 4.558389
20.19 | 32.37 | 0.09 | 0.92 | 0.46 | 0 | 0.45 | 0 | 0 | 0.08 | 0.017 | 0.07 | 0 | 0.014 | 0.006 | 0.27 | 0.44 | 0 | 1150 | 2.819544 | 1 | 800 | 29 | 5.074197
20.19 | 32.37 | 0.09 | 0.92 | 0.46 | 0 | 0.45 | 0 | 0 | 0.08 | 0.017 | 0.07 | 0 | 0.014 | 0.006 | 0.27 | 0.44 | 0 | 1150 | 2.819544 | 1 | 900 | 16 | 4.57163
20.19 | 32.37 | 0.09 | 0.92 | 0.46 | 0 | 0.45 | 0 | 0 | 0.08 | 0.017 | 0.07 | 0 | 0.014 | 0.006 | 0.27 | 0.44 | 0 | 1150 | 2.819544 | 1 | 900 | 14 | 4.765437
20.3 | 31.86 | 0.04 | 1.06 | 0.53 | 0 | 0.49 | 0 | 0 | 0.34 | 0.01 | 0.07 | 0 | 0.014 | 0.005 | 0.32 | 0.52 | 0 | 1140 | 3.255273 | 1 | 800 | 41 | 3.809014
20.3 | 31.86 | 0.04 | 1.06 | 0.53 | 0 | 0.49 | 0 | 0 | 0.34 | 0.01 | 0.07 | 0 | 0.014 | 0.005 | 0.32 | 0.52 | 0 | 1140 | 3.255273 | 1 | 800 | 33 | 4.263629
20.3 | 31.86 | 0.04 | 1.06 | 0.53 | 0 | 0.49 | 0 | 0 | 0.34 | 0.01 | 0.07 | 0 | 0.014 | 0.005 | 0.32 | 0.52 | 0 | 1140 | 3.255273 | 1 | 800 | 26 | 4.689783
20.3 | 31.86 | 0.04 | 1.06 | 0.53 | 0 | 0.49 | 0 | 0 | 0.34 | 0.01 | 0.07 | 0 | 0.014 | 0.005 | 0.32 | 0.52 | 0 | 1140 | 3.255273 | 1 | 900 | 14 | 4.514833
20.3 | 31.86 | 0.04 | 1.06 | 0.53 | 0 | 0.49 | 0 | 0 | 0.34 | 0.01 | 0.07 | 0 | 0.014 | 0.005 | 0.32 | 0.52 | 0 | 1140 | 3.255273 | 1 | 900 | 12 | 4.903547
20.24 | 31.83 | 0.09 | 1.16 | 0.5 | 0 | 0.46 | 0 | 0 | 0.31 | 0.01 | 0.1 | 0 | 0.017 | 0.01 | 0.37 | 0.5 | 0 | 1140 | 3.255273 | 1 | 600 | 373 | 1.802089
20.24 | 31.83 | 0.09 | 1.16 | 0.5 | 0 | 0.46 | 0 | 0 | 0.31 | 0.01 | 0.1 | 0 | 0.017 | 0.01 | 0.37 | 0.5 | 0 | 1140 | 3.255273 | 1 | 600 | 294 | 2.75694
20.24 | 31.83 | 0.09 | 1.16 | 0.5 | 0 | 0.46 | 0 | 0 | 0.31 | 0.01 | 0.1 | 0 | 0.017 | 0.01 | 0.37 | 0.5 | 0 | 1140 | 3.255273 | 1 | 600 | 235 | 3.599337
20.24 | 31.83 | 0.09 | 1.16 | 0.5 | 0 | 0.46 | 0 | 0 | 0.31 | 0.01 | 0.1 | 0 | 0.017 | 0.01 | 0.37 | 0.5 | 0 | 1140 | 3.255273 | 1 | 600 | 157 | 4.874757
20.24 | 31.83 | 0.09 | 1.16 | 0.5 | 0 | 0.46 | 0 | 0 | 0.31 | 0.01 | 0.1 | 0 | 0.017 | 0.01 | 0.37 | 0.5 | 0 | 1140 | 3.255273 | 1 | 700 | 176 | 1.541579
20.24 | 31.83 | 0.09 | 1.16 | 0.5 | 0 | 0.46 | 0 | 0 | 0.31 | 0.01 | 0.1 | 0 | 0.017 | 0.01 | 0.37 | 0.5 | 0 | 1140 | 3.255273 | 1 | 700 | 137 | 2.516668
20.24 | 31.83 | 0.09 | 1.16 | 0.5 | 0 | 0.46 | 0 | 0 | 0.31 | 0.01 | 0.1 | 0 | 0.017 | 0.01 | 0.37 | 0.5 | 0 | 1140 | 3.255273 | 1 | 700 | 98 | 3.701654
20.24 | 31.83 | 0.09 | 1.16 | 0.5 | 0 | 0.46 | 0 | 0 | 0.31 | 0.01 | 0.1 | 0 | 0.017 | 0.01 | 0.37 | 0.5 | 0 | 1140 | 3.255273 | 1 | 700 | 61 | 5.000379
20.24 | 31.83 | 0.09 | 1.16 | 0.5 | 0 | 0.46 | 0 | 0 | 0.31 | 0.01 | 0.1 | 0 | 0.017 | 0.01 | 0.37 | 0.5 | 0 | 1140 | 3.255273 | 1 | 800 | 78 | 2.529687
20.24 | 31.83 | 0.09 | 1.16 | 0.5 | 0 | 0.46 | 0 | 0 | 0.31 | 0.01 | 0.1 | 0 | 0.017 | 0.01 | 0.37 | 0.5 | 0 | 1140 | 3.255273 | 1 | 800 | 61 | 3.314352
20.24 | 31.83 | 0.09 | 1.16 | 0.5 | 0 | 0.46 | 0 | 0 | 0.31 | 0.01 | 0.1 | 0 | 0.017 | 0.01 | 0.37 | 0.5 | 0 | 1140 | 3.255273 | 1 | 800 | 53 | 3.62048
20.24 | 31.83 | 0.09 | 1.16 | 0.5 | 0 | 0.46 | 0 | 0 | 0.31 | 0.01 | 0.1 | 0 | 0.017 | 0.01 | 0.37 | 0.5 | 0 | 1140 | 3.255273 | 1 | 800 | 41 | 4.049086
20.24 | 31.83 | 0.09 | 1.16 | 0.5 | 0 | 0.46 | 0 | 0 | 0.31 | 0.01 | 0.1 | 0 | 0.017 | 0.01 | 0.37 | 0.5 | 0 | 1140 | 3.255273 | 1 | 800 | 33 | 4.385036
20.24 | 31.83 | 0.09 | 1.16 | 0.5 | 0 | 0.46 | 0 | 0 | 0.31 | 0.01 | 0.1 | 0 | 0.017 | 0.01 | 0.37 | 0.5 | 0 | 1140 | 3.255273 | 1 | 800 | 26 | 4.734342
20.24 | 31.83 | 0.09 | 1.16 | 0.5 | 0 | 0.46 | 0 | 0 | 0.31 | 0.01 | 0.1 | 0 | 0.017 | 0.01 | 0.37 | 0.5 | 0 | 1140 | 3.255273 | 1 | 900 | 41 | 2.511081
20.24 | 31.83 | 0.09 | 1.16 | 0.5 | 0 | 0.46 | 0 | 0 | 0.31 | 0.01 | 0.1 | 0 | 0.017 | 0.01 | 0.37 | 0.5 | 0 | 1140 | 3.255273 | 1 | 900 | 26 | 3.107786
20.24 | 31.83 | 0.09 | 1.16 | 0.5 | 0 | 0.46 | 0 | 0 | 0.31 | 0.01 | 0.1 | 0 | 0.017 | 0.01 | 0.37 | 0.5 | 0 | 1140 | 3.255273 | 1 | 900 | 20 | 3.784646
20.24 | 31.83 | 0.09 | 1.16 | 0.5 | 0 | 0.46 | 0 | 0 | 0.31 | 0.01 | 0.1 | 0 | 0.017 | 0.01 | 0.37 | 0.5 | 0 | 1140 | 3.255273 | 1 | 900 | 12 | 4.839528
20.24 | 31.83 | 0.09 | 1.16 | 0.5 | 0 | 0.46 | 0 | 0 | 0.31 | 0.01 | 0.1 | 0 | 0.017 | 0.01 | 0.37 | 0.5 | 0 | 1140 | 3.255273 | 1 | 1000 | 10 | 3.624014
20.24 | 31.83 | 0.09 | 1.16 | 0.5 | 0 | 0.46 | 0 | 0 | 0.31 | 0.01 | 0.1 | 0 | 0.017 | 0.01 | 0.37 | 0.5 | 0 | 1140 | 3.255273 | 1 | 1000 | 5 | 4.781984
20.31 | 31.46 | 0.031 | 0.92 | 0.23 | 0 | 0.35 | 0 | 0 | 0.06 | 0.018 | 0.08 | 0 | 0.009 | 0.001 | 0 | 0.34 | 0 | 1150 | 4.255273 | 1 | 550 | 402 | 3.08994
20.31 | 31.46 | 0.031 | 0.92 | 0.23 | 0 | 0.35 | 0 | 0 | 0.06 | 0.018 | 0.08 | 0 | 0.009 | 0.001 | 0 | 0.34 | 0 | 1150 | 4.255273 | 1 | 550 | 392 | 3.165541
20.31 | 31.46 | 0.031 | 0.92 | 0.23 | 0 | 0.35 | 0 | 0 | 0.06 | 0.018 | 0.08 | 0 | 0.009 | 0.001 | 0 | 0.34 | 0 | 1150 | 4.255273 | 1 | 550 | 343 | 3.538649
20.31 | 31.46 | 0.031 | 0.92 | 0.23 | 0 | 0.35 | 0 | 0 | 0.06 | 0.018 | 0.08 | 0 | 0.009 | 0.001 | 0 | 0.34 | 0 | 1150 | 4.255273 | 1 | 600 | 343 | 2.075182
20.31 | 31.46 | 0.031 | 0.92 | 0.23 | 0 | 0.35 | 0 | 0 | 0.06 | 0.018 | 0.08 | 0 | 0.009 | 0.001 | 0 | 0.34 | 0 | 1150 | 4.255273 | 1 | 600 | 314 | 2.267172
20.31 | 31.46 | 0.031 | 0.92 | 0.23 | 0 | 0.35 | 0 | 0 | 0.06 | 0.018 | 0.08 | 0 | 0.009 | 0.001 | 0 | 0.34 | 0 | 1150 | 4.255273 | 1 | 600 | 284 | 2.498862
20.31 | 31.46 | 0.031 | 0.92 | 0.23 | 0 | 0.35 | 0 | 0 | 0.06 | 0.018 | 0.08 | 0 | 0.009 | 0.001 | 0 | 0.34 | 0 | 1150 | 4.255273 | 1 | 600 | 255 | 2.748343
20.31 | 31.46 | 0.031 | 0.92 | 0.23 | 0 | 0.35 | 0 | 0 | 0.06 | 0.018 | 0.08 | 0 | 0.009 | 0.001 | 0 | 0.34 | 0 | 1150 | 4.255273 | 1 | 600 | 226 | 3.208925
20.31 | 31.46 | 0.031 | 0.92 | 0.23 | 0 | 0.35 | 0 | 0 | 0.06 | 0.018 | 0.08 | 0 | 0.009 | 0.001 | 0 | 0.34 | 0 | 1150 | 4.255273 | 1 | 600 | 196 | 3.811307
20.31 | 31.46 | 0.031 | 0.92 | 0.23 | 0 | 0.35 | 0 | 0 | 0.06 | 0.018 | 0.08 | 0 | 0.009 | 0.001 | 0 | 0.34 | 0 | 1150 | 4.255273 | 1 | 600 | 177 | 4.028974
20.31 | 31.46 | 0.031 | 0.92 | 0.23 | 0 | 0.35 | 0 | 0 | 0.06 | 0.018 | 0.08 | 0 | 0.009 | 0.001 | 0 | 0.34 | 0 | 1150 | 4.255273 | 1 | 600 | 167 | 4.126066
20.31 | 31.46 | 0.031 | 0.92 | 0.23 | 0 | 0.35 | 0 | 0 | 0.06 | 0.018 | 0.08 | 0 | 0.009 | 0.001 | 0 | 0.34 | 0 | 1150 | 4.255273 | 1 | 600 | 157 | 4.389974
20.31 | 31.46 | 0.031 | 0.92 | 0.23 | 0 | 0.35 | 0 | 0 | 0.06 | 0.018 | 0.08 | 0 | 0.009 | 0.001 | 0 | 0.34 | 0 | 1150 | 4.255273 | 1 | 600 | 147 | 4.126066
20.31 | 31.46 | 0.031 | 0.92 | 0.23 | 0 | 0.35 | 0 | 0 | 0.06 | 0.018 | 0.08 | 0 | 0.009 | 0.001 | 0 | 0.34 | 0 | 1150 | 4.255273 | 1 | 600 | 137 | 4.759524
20.31 | 31.46 | 0.031 | 0.92 | 0.23 | 0 | 0.35 | 0 | 0 | 0.06 | 0.018 | 0.08 | 0 | 0.009 | 0.001 | 0 | 0.34 | 0 | 1150 | 4.255273 | 1 | 600 | 128 | 4.104487
20.31 | 31.46 | 0.031 | 0.92 | 0.23 | 0 | 0.35 | 0 | 0 | 0.06 | 0.018 | 0.08 | 0 | 0.009 | 0.001 | 0 | 0.34 | 0 | 1150 | 4.255273 | 1 | 600 | 118 | 4.759528
20.31 | 31.46 | 0.031 | 0.92 | 0.23 | 0 | 0.35 | 0 | 0 | 0.06 | 0.018 | 0.08 | 0 | 0.009 | 0.001 | 0 | 0.34 | 0 | 1150 | 4.255273 | 1 | 600 | 98 | 4.759528
20.31 | 31.46 | 0.031 | 0.92 | 0.23 | 0 | 0.35 | 0 | 0 | 0.06 | 0.018 | 0.08 | 0 | 0.009 | 0.001 | 0 | 0.34 | 0 | 1150 | 4.255273 | 1 | 650 | 196 | 2.147367
20.31 | 31.46 | 0.031 | 0.92 | 0.23 | 0 | 0.35 | 0 | 0 | 0.06 | 0.018 | 0.08 | 0 | 0.009 | 0.001 | 0 | 0.34 | 0 | 1150 | 4.255273 | 1 | 650 | 177 | 2.622214
20.31 | 31.46 | 0.031 | 0.92 | 0.23 | 0 | 0.35 | 0 | 0 | 0.06 | 0.018 | 0.08 | 0 | 0.009 | 0.001 | 0 | 0.34 | 0 | 1150 | 4.255273 | 1 | 650 | 157 | 3.029668
20.31 | 31.46 | 0.031 | 0.92 | 0.23 | 0 | 0.35 | 0 | 0 | 0.06 | 0.018 | 0.08 | 0 | 0.009 | 0.001 | 0 | 0.34 | 0 | 1150 | 4.255273 | 1 | 650 | 147 | 3.252562
20.31 | 31.46 | 0.031 | 0.92 | 0.23 | 0 | 0.35 | 0 | 0 | 0.06 | 0.018 | 0.08 | 0 | 0.009 | 0.001 | 0 | 0.34 | 0 | 1150 | 4.255273 | 1 | 650 | 137 | 3.384658
20.31 | 31.46 | 0.031 | 0.92 | 0.23 | 0 | 0.35 | 0 | 0 | 0.06 | 0.018 | 0.08 | 0 | 0.009 | 0.001 | 0 | 0.34 | 0 | 1150 | 4.255273 | 1 | 650 | 128 | 3.612964
20.31 | 31.46 | 0.031 | 0.92 | 0.23 | 0 | 0.35 | 0 | 0 | 0.06 | 0.018 | 0.08 | 0 | 0.009 | 0.001 | 0 | 0.34 | 0 | 1150 | 4.255273 | 1 | 650 | 118 | 3.825725
20.31 | 31.46 | 0.031 | 0.92 | 0.23 | 0 | 0.35 | 0 | 0 | 0.06 | 0.018 | 0.08 | 0 | 0.009 | 0.001 | 0 | 0.34 | 0 | 1150 | 4.255273 | 1 | 650 | 108 | 4.011833
20.31 | 31.46 | 0.031 | 0.92 | 0.23 | 0 | 0.35 | 0 | 0 | 0.06 | 0.018 | 0.08 | 0 | 0.009 | 0.001 | 0 | 0.34 | 0 | 1150 | 4.255273 | 1 | 650 | 98 | 4.367447
20.31 | 31.46 | 0.031 | 0.92 | 0.23 | 0 | 0.35 | 0 | 0 | 0.06 | 0.018 | 0.08 | 0 | 0.009 | 0.001 | 0 | 0.34 | 0 | 1150 | 4.255273 | 1 | 650 | 86 | 4.758249
20.31 | 31.46 | 0.031 | 0.92 | 0.23 | 0 | 0.35 | 0 | 0 | 0.06 | 0.018 | 0.08 | 0 | 0.009 | 0.001 | 0 | 0.34 | 0 | 1150 | 4.255273 | 1 | 650 | 69 | 4.110186
20.31 | 31.46 | 0.031 | 0.92 | 0.23 | 0 | 0.35 | 0 | 0 | 0.06 | 0.018 | 0.08 | 0 | 0.009 | 0.001 | 0 | 0.34 | 0 | 1150 | 4.255273 | 1 | 700 | 157 | 1.788875
20.31 | 31.46 | 0.031 | 0.92 | 0.23 | 0 | 0.35 | 0 | 0 | 0.06 | 0.018 | 0.08 | 0 | 0.009 | 0.001 | 0 | 0.34 | 0 | 1150 | 4.255273 | 1 | 700 | 137 | 2.388634
20.31 | 31.46 | 0.031 | 0.92 | 0.23 | 0 | 0.35 | 0 | 0 | 0.06 | 0.018 | 0.08 | 0 | 0.009 | 0.001 | 0 | 0.34 | 0 | 1150 | 4.255273 | 1 | 700 | 118 | 2.885757
20.31 | 31.46 | 0.031 | 0.92 | 0.23 | 0 | 0.35 | 0 | 0 | 0.06 | 0.018 | 0.08 | 0 | 0.009 | 0.001 | 0 | 0.34 | 0 | 1150 | 4.255273 | 1 | 700 | 98 | 3.420616
20.31 | 31.46 | 0.031 | 0.92 | 0.23 | 0 | 0.35 | 0 | 0 | 0.06 | 0.018 | 0.08 | 0 | 0.009 | 0.001 | 0 | 0.34 | 0 | 1150 | 4.255273 | 1 | 700 | 79 | 4.456606
20.31 | 31.46 | 0.031 | 0.92 | 0.23 | 0 | 0.35 | 0 | 0 | 0.06 | 0.018 | 0.08 | 0 | 0.009 | 0.001 | 0 | 0.34 | 0 | 1150 | 4.255273 | 1 | 750 | 118 | 1.848805
20.31 | 31.46 | 0.031 | 0.92 | 0.23 | 0 | 0.35 | 0 | 0 | 0.06 | 0.018 | 0.08 | 0 | 0.009 | 0.001 | 0 | 0.34 | 0 | 1150 | 4.255273 | 1 | 750 | 98 | 2.568554
20.31 | 31.46 | 0.031 | 0.92 | 0.23 | 0 | 0.35 | 0 | 0 | 0.06 | 0.018 | 0.08 | 0 | 0.009 | 0.001 | 0 | 0.34 | 0 | 1150 | 4.255273 | 1 | 750 | 88 | 3.036269
20.31 | 31.46 | 0.031 | 0.92 | 0.23 | 0 | 0.35 | 0 | 0 | 0.06 | 0.018 | 0.08 | 0 | 0.009 | 0.001 | 0 | 0.34 | 0 | 1150 | 4.255273 | 1 | 750 | 73 | 3.826949
20.31 | 31.46 | 0.031 | 0.92 | 0.23 | 0 | 0.35 | 0 | 0 | 0.06 | 0.018 | 0.08 | 0 | 0.009 | 0.001 | 0 | 0.34 | 0 | 1150 | 4.255273 | 1 | 800 | 88 | 2.269046
20.31 | 31.46 | 0.031 | 0.92 | 0.23 | 0 | 0.35 | 0 | 0 | 0.06 | 0.018 | 0.08 | 0 | 0.009 | 0.001 | 0 | 0.34 | 0 | 1150 | 4.255273 | 1 | 800 | 69 | 3.118728
20.31 | 31.46 | 0.031 | 0.92 | 0.23 | 0 | 0.35 | 0 | 0 | 0.06 | 0.018 | 0.08 | 0 | 0.009 | 0.001 | 0 | 0.34 | 0 | 1150 | 4.255273 | 1 | 800 | 59 | 3.393751
14.15 | 19.97 | 2.47 | 1.95 | 0.15 | 0.14 | 0.28 | 0.49 | 0.01 | 0 | 0.017 | 0.068 | 0.007 | 0.042 | 0.003 | 0 | 0 | 0 | 1200 | 3.556303 | 1 | 750 | 100 | 2.210561448
14.2 | 20 | 2.46 | 1.95 | 0.15 | 0.14 | 0.31 | 0.5 | 0 | 0 | 0.004 | 0.076 | 0.011 | 0.044 | 0.005 | 0 | 2.4 | 0 | 1200 | 3.556303 | 1 | 750 | 100 | 3.367756173
14.21 | 19.98 | 2.46 | 1.92 | 0.1 | 0.14 | 0.31 | 0.49 | 0 | 0 | 0.003 | 0.079 | 0.011 | 0.04 | 0.005 | 0 | 3.67 | 0 | 1200 | 3.556303 | 1 | 750 | 100 | 2.86230412
14.19 | 19.95 | 2.46 | 1.95 | 0.15 | 0.86 | 0 | 0 | 0 | 0.01 | 0.005 | 0.075 | 0.01 | 0.043 | 0.003 | 0 | 2.48 | 0 | 1200 | 3.556303 | 1 | 750 | 100 | 3.342235501
10 | 4 | 0 | 15 | 0 | 0.38 | 0 | 0 | 0 | 3 | 0 | 0.15 | 0 | 0 | 0 | 0 | 2.5 | 0 | 1200 | 3.556303 | 1 | 750 | 100 | 1.819543936
12 | 12.2 | 0 | 6.4 | 0 | 0.7 | 0 | 0 | 0 | 0 | 0.001 | 0.1 | 0.007 | 0 | 0 | 0 | 3 | 0 | 1200 | 3.556303 | 1 | 750 | 100 | 2.093421685
12.1 | 10.1 | 0 | 14.3 | 0 | 0.1 | 0 | 0 | 0 | 3 | 0 | 0.037 | 0 | 0 | 0 | 0 | 3 | 0 | 1200 | 3.556303 | 1 | 750 | 100 | 1.380211242
12 | 8.1 | 0 | 14.5 | 0 | 0.5 | 0 | 0 | 0 | 3 | 0.001 | 0.042 | 0.003 | 0 | 0 | 0 | 2.9 | 0 | 1200 | 3.556303 | 1 | 750 | 100 | 1.462397998
14 | 12 | 0 | 4.7 | 0 | 0.6 | 0 | 0 | 0 | 2.9 | 0.001 | 0.1 | 0.001 | 0 | 0 | 0 | 2.4 | 0 | 1200 | 3.556303 | 1 | 750 | 100 | 2.164352856
14 | 12 | 0 | 4.7 | 0 | 0.6 | 0 | 0 | 0 | 3 | 0.002 | 0.089 | 0.007 | 0 | 0 | 0 | 2.5 | 0 | 1200 | 3.556303 | 1 | 750 | 100 | 2.684845362
14 | 10.1 | 0 | 9.3 | 0 | 0.6 | 0 | 0 | 0 | 2.9 | 0.001 | 0.1 | 0.013 | 0 | 0 | 0 | 2.4 | 0 | 1200 | 3.556303 | 1 | 750 | 100 | 2.404833717
14.2 | 8.2 | 0 | 13.6 | 0 | 0.4 | 0 | 0 | 0 | 3 | 0.008 | 0.14 | 0.015 | 0 | 0 | 0 | 2.4 | 0 | 1200 | 3.556303 | 1 | 750 | 100 | 2.326335861
14.19 | 20.15 | 2.43 | 1.98 | 0.15 | 0.16 | 0.01 | 0 | 0.04 | 0 | 0 | 0.067 | 0.007 | 0.039 | 0 | 0 | 2.4 | 0 | 1200 | 3.556303 | 1 | 750 | 170 | 1.899273187
14.24 | 20.01 | 2.48 | 1.96 | 0.15 | 0.17 | 0.1 | 0.09 | 0 | 0 | 0 | 0.079 | 0.01 | 0.037 | 0 | 0 | 2.46 | 0 | 1200 | 3.556303 | 1 | 750 | 170 | 2.053462605
14.19 | 19.95 | 2.46 | 1.95 | 0.15 | 0.86 | 0.01 | 0.02 | 0 | 0.01 | 0 | 0.075 | 0.01 | 0.043 | 0 | 0 | 2.48 | 0 | 1200 | 3.556303 | 1 | 750 | 170 | 2.55339751
13.99 | 21.35 | 3.09 | 0 | 0.01 | 3.31 | 0 | 0 | 0 | 0 | 0 | 0.082 | 0.078 | 0 | 0 | 0 | 2.3 | 0 | 1200 | 3.556303 | 1 | 750 | 170 | 1.746634199
14.32 | 20.21 | 2.01 | 1.7 | 0.13 | 0.41 | 0.11 | 0 | 0.98 | 0.47 | 0 | 0.08 | 0.01 | 0.038 | 0 | 0 | 2.89 | 0 | 1200 | 3.556303 | 1 | 750 | 170 | 2.406028945
14.21 | 20.13 | 2 | 1.93 | 0.13 | 0.6 | 0.11 | 0 | 0.99 | 0.48 | 0 | 0.096 | 0.01 | 0.035 | 0 | 0 | 2.88 | 0 | 1200 | 3.556303 | 1 | 750 | 170 | 1.87909588
14.21 | 20.13 | 2 | 1.93 | 0.13 | 0.6 | 0.11 | 0 | 0.99 | 0.48 | 0 | 0.096 | 0.01 | 0.035 | 0 | 0 | 2.88 | 0 | 1200 | 3.556303 | 1 | 750 | 170 | 2.569841899
14.24 | 20.11 | 2 | 1.93 | 0.14 | 1.01 | 0 | 0 | 0.99 | 0.47 | 0 | 0.1 | 0.007 | 0.002 | 0 | 0 | 2.87 | 0 | 1200 | 3.556303 | 1 | 750 | 170 | 2.48515335
14.24 | 20.11 | 2 | 1.93 | 0.14 | 1.01 | 0 | 0 | 0.99 | 0.47 | 0 | 0.1 | 0.007 | 0.002 | 0 | 0 | 2.87 | 0 | 1200 | 3.556303 | 1 | 750 | 170 | 2.527758753
14.38 | 20.05 | 2 | 1.94 | 0.13 | 1.48 | 0.11 | 0 | 0.97 | 0.48 | 0 | 0.087 | 0.011 | 0.039 | 0 | 0 | 2.94 | 0 | 1200 | 3.556303 | 1 | 750 | 170 | 2.018284308
14.38 | 20.05 | 2 | 1.94 | 0.13 | 1.48 | 0.11 | 0 | 0.97 | 0.48 | 0 | 0.087 | 0.011 | 0.039 | 0 | 0 | 2.94 | 0 | 1200 | 3.556303 | 1 | 750 | 170 | 2.205475037
14.39 | 20.15 | 1.99 | 1.91 | 0.13 | 2.48 | 0.12 | 0 | 0.93 | 0.48 | 0 | 0.084 | 0.009 | 0.037 | 0 | 0 | 2.89 | 0 | 1200 | 3.556303 | 1 | 750 | 170 | 1.849419414
11.98 | 20.02 | 2 | 1.92 | 0.13 | 0.6 | 0.11 | 0 | 0.89 | 0.48 | 0 | 0.084 | 0.01 | 0.034 | 0 | 0 | 3.93 | 0 | 1200 | 3.556303 | 1 | 750 | 170 | 2.2509077
12.27 | 20.54 | 2.04 | 2 | 0.14 | 0.63 | 0.06 | 0 | 1.03 | 0.5 | 0 | 0.087 | 0.007 | 0 | 0 | 0 | 3.75 | 0 | 1200 | 3.556303 | 1 | 750 | 170 | 2.569256833
11.95 | 20.1 | 2 | 1.93 | 0.14 | 1.01 | 0 | 0 | 0.99 | 0.48 | 0 | 0.1 | 0.007 | 0.019 | 0 | 0 | 3.91 | 0 | 1200 | 3.556303 | 1 | 750 | 170 | 2.419625361
11.95 | 20.1 | 2 | 1.93 | 0.14 | 1.01 | 0 | 0 | 0.99 | 0.48 | 0 | 0.1 | 0.007 | 0.019 | 0 | 0 | 3.91 | 0 | 1200 | 3.556303 | 1 | 750 | 170 | 2.583652109
11.95 | 20.1 | 2 | 1.93 | 0.14 | 1.01 | 0 | 0 | 0.99 | 0.48 | 0 | 0.1 | 0.007 | 0.019 | 0 | 0 | 3.91 | 0 | 1200 | 3.556303 | 1 | 750 | 170 | 2.610766595
18.56 | 15.7 | 3.084 | 0 | 0 | 4.138888889 | 0 | 0 | 0 | 0 | 0 | 0.1 | 0.01 | 0 | 0 | 0 | 2.4 | 0 | 1200 | 3.556303 | 1 | 750 | 100 | 1.698159985
18.56 | 15.7 | 2.57 | 0 | 0 | 4.47 | 0.17 | 0.09 | 0.98 | 0 | 0 | 0.13 | 0.03 | 0 | 0 | 0 | 2.4 | 0 | 1200 | 3.556303 | 1 | 750 | 100 | 1.680862693
18.56 | 15.7 | 3.084 | 0 | 0 | 4.47 | 0.17 | 0.09 | 0 | 0 | 0 | 0.13 | 0.03 | 0 | 0 | 0 | 2.4 | 0 | 1200 | 3.556303 | 1 | 750 | 100 | 1.460760319
18.56 | 15.7 | 3.084 | 0 | 0 | 4.966666667 | 0 | 0 | 0 | 0 | 0 | 0.15 | 0.01 | 0 | 0 | 0 | 2.4 | 0 | 1200 | 3.556303 | 1 | 750 | 100 | 1.317388192
13.92 | 20.93333333 | 3.084 | 0 | 0 | 3.311111111 | 0 | 0 | 0 | 0 | 0 | 0.08 | 0.08 | 0 | 0 | 0 | 2.4 | 0 | 1200 | 3.556303 | 1 | 750 | 100 | 2.707627073
13.92 | 20.93333333 | 1.542 | 0 | 0 | 1.655555556 | 0 | 0 | 0 | 0 | 0 | 0.04 | 0.01 | 0 | 0 | 0 | 2.4 | 0 | 1200 | 3.556303 | 1 | 750 | 100 | 2.205877972
13.92 | 20.93333333 | 3.084 | 0 | 0 | 3.311111111 | 0 | 0 | 0 | 0 | 0 | 0 | 0 | 0 | 0 | 0 | 2.4 | 0 | 1200 | 3.556303 | 1 | 750 | 100 | 1.825855656
13.92 | 20.93333333 | 1.542 | 0 | 0 | 1.655555556 | 0 | 0 | 0 | 0 | 0 | 0 | 0 | 0 | 0 | 0 | 2.4 | 0 | 1200 | 3.556303 | 1 | 750 | 100 | 1.602026549
13.92 | 20.93333333 | 3.084 | 0 | 0 | 3.311111111 | 0 | 0 | 0 | 0 | 0 | 0.08 | 0.08 | 0 | 0 | 0 | 2.4 | 0 | 1200 | 3.556303 | 1 | 750 | 100 | 3.250420002
13.92 | 20.93333333 | 3.084 | 0 | 0 | 3.311111111 | 0 | 0 | 0 | 0 | 0 | 0.08 | 0.08 | 0 | 0 | 0 | 2.4 | 0 | 1200 | 3.556303 | 1 | 750 | 100 | 2.908485019
13.92 | 20.93333333 | 3.084 | 0 | 0 | 3.311111111 | 0 | 0 | 0 | 0 | 0 | 0.08 | 0.08 | 0 | 0 | 0 | 2.4 | 0 | 1200 | 3.556303 | 1 | 750 | 100 | 2.697229343